## G2B（实验室）
试验日期 | 氢 气 | 甲 烷 | 乙 烷 | 乙 烯 | 乙 炔 | 一氧化碳 | 二氧化碳 | 总 烃
2009-07-29 | 13 | 27 | 3 | 30 | 0 | 820 | 5319 | 60
2009-08-26 | 13 | 27 | 3.5 | 33 | 0 | 870 | 5677 | 63.5
2009-09-21 | 14 | 26 | 4 | 34 | 0 | 923 | 5703 | 64
2009-11-26 | 27 | 23 | 3 | 33 | 0 | 776 | 4862 | 59
2010-01-26 | 12 | 25 | 3 | 38 | 0 | 905 | 5426 | 66
2010-03-23 | 8 | 18 | 2 | 28 | 0 | 639 | 3823 | 48
2010-05-19 | 11 | 22 | 2 | 41 | 0 | 902 | 5830 | 73
2010-06-03 | 11 | 23 | 3 | 37 | 0 | 974 | 5958 | 63
2010-06-24 | 12 | 28 | 4 | 41 | 0 | 1053 | 6280 | 73
2010-07-08 | 13 | 25 | 3 | 43 | 0 | 1014 | 6536 | 71
2010-07-22 | 25 | 24 | 3 | 44 | 0 | 1017 | 6577 | 71
2010-08-05 | 13 | 25 | 3 | 47 | 0 | 973 | 7039 | 75
2010-08-24 | 12 | 23 | 1 | 40 | 0 | 920 | 5922 | 64
2010-09-09 | 13 | 23 | 3 | 45 | 0 | 957 | 6536 | 70
2010-09-27 | 12.5 | 23 | 3 | 46 | 0 | 1006 | 6617 | 72
2010-11-18 | 10 | 21 | 2 | 46 | 0 | 910 | 6200 | 69
2011-01-13 | 11 | 21 | 0 | 51 | 0 | 913 | 5820 | 72
2011-03-07 | 11 | 21 | 2 | 47 | 0 | 929 | 5952 | 70
2011-05-25 | 9 | 19 | 1 | 51 | 0 | 940 | 6613 | 71
2011-06-28 | 12 | 22 | 1 | 56 | 0 | 961 | 7098 | 79
2011-07-28 | 13 | 22 | 0 | 66 | 0 | 1017 | 8110 | 88
2011-08-31 | 13 | 21 | 0 | 75 | 0 | 1046 | 7863 | 96
2011-09-26 | 15 | 23 | 0 | 86 | 0 | 1008 | 8366 | 109
2011-09-29 | 14 | 21 | 0 | 80 | 0 | 983 | 8017 | 101
2011-10-26 | 13 | 21 | 5 | 67 | 0 | 958 | 7832 | 93
2011-11-15 | 11 | 19 | 4 | 59 | 0 | 899 | 6537 | 82
2011-12-14 | 14 | 21 | 5 | 70 | 0 | 1055 | 7512 | 96
2012-01-09 | 12 | 22 | 5 | 72 | 0 | 1133 | 7326 | 99
2012-2-17（上午） | 88 | 115 | 23 | 239 | 6 | 1010 | 6497 | 383 | 结果数据超标
2012-2-17（下午） | 86 | 112 | 24 | 239 | 6 | 937 | 6008 | 381 | 结果数据超标
设备大修（以下为维修后的数据）
2012-03-20 | 0.56 | 0.42 | 0.09 | 0.27 | 0.04 | 3 | 101 | 0.82
2012-03-23 | 0.56 | 0.35 | 0.1 | 0.4 | 0.05 | 6 | 126 | 0.9
2012-03-26 | 1 | 1 | 0.2 | 1 | 0.05 | 11 | 231 | 2.25
2012-04-25 | 1.9 | 1.7 | 0 | 2.3 | 0 | 40 | 530 | 4
2012-05-15 | 2 | 2 | 1 | 3 | 0 | 53 | 652 | 6
2012-06-25 | 5 | 4 | 1 | 7 | 0.03 | 144 | 1358 | 12.03
2012-09-25 | 7 | 4 | 1 | 15 | 0 | 315 | 2006 | 20
2012-12-05 | 7 | 5 | 1 | 19 | 0 | 336 | 2001 | 25
2013-03-28 | 7 | 5 | 1 | 25 | 0 | 453 | 2534 | 31
2013-04-01 | 10 | 6 | 1 | 26 | 0 | 562 | 2808 | 33

## G2B（在线数据总）需自行调整时间顺序
采集日期 | 氢气 | 一氧化碳 | 甲烷 | 乙烯 | 乙炔 | 乙烷 | 总烃 | 总可燃气体 | 状态
2011-06-30 06:42 | 9.7 | 7.2 | 6.2 | 1.1 | 0 | 4 | 11.3 | 28.1 | 正常
2011-06-28 19:49 | 8.6 | 7 | 5.8 | 0.9 | 0 | 3.7 | 10.4 | 25.9 | 正常
2011-06-27 00:51 | 8.1 | 7.7 | 5.6 | 1 | 0 | 3.6 | 10.2 | 26 | 正常
2011-06-26 00:51 | 8 | 7.5 | 5.5 | 1 | 0 | 3.5 | 9.9 | 25.4 | 正常
2011-06-25 00:51 | 8.3 | 7.3 | 5.6 | 0.9 | 0 | 3.6 | 10.1 | 25.7 | 正常
2011-06-24 07:37 | 7.9 | 8.2 | 5.6 | 1 | 0 | 3.7 | 10.2 | 26.3 | 正常
2011-06-23 07:36 | 7.8 | 7.6 | 5.5 | 2.1 | 0 | 8.8 | 16.4 | 31.7 | 正常
2011-06-22 07:35 | 7.8 | 8.1 | 5.3 | 0.9 | 0 | 5.8 | 12 | 27.9 | 正常
2011-06-21 07:35 | 7.9 | 8 | 5.4 | 1.8 | 0 | 8.9 | 16.1 | 32 | 正常
2011-06-20 07:35 | 7.8 | 7.8 | 5.3 | 0.9 | 0 | 3.4 | 9.6 | 25.2 | 正常
2011-06-19 07:36 | 7.7 | 7.8 | 5.4 | 0.9 | 0 | 3.3 | 9.7 | 25.1 | 正常
2011-06-18 07:37 | 7.7 | 7.8 | 5.4 | 1.1 | 0 | 3.7 | 10.1 | 25.6 | 正常
2011-06-17 07:34 | 7.6 | 8.4 | 5.5 | 0.7 | 0 | 3.4 | 9.7 | 25.7 | 正常
2011-06-16 07:36 | 7.6 | 7.8 | 5.5 | 0.7 | 0 | 3.4 | 9.6 | 24.9 | 正常
2011-06-15 07:33 | 7.6 | 7.5 | 5.3 | 0.9 | 0 | 3.4 | 9.6 | 24.7 | 正常
2011-06-14 07:37 | 7.7 | 7.2 | 5.3 | 1 | 0 | 3.4 | 9.6 | 24.6 | 正常
2011-06-13 07:35 | 7.6 | 7.7 | 5.3 | 1 | 0 | 3.4 | 9.6 | 24.9 | 正常
2011-06-12 07:36 | 7.4 | 7.4 | 5.1 | 0.9 | 0 | 3.3 | 9.3 | 24.2 | 正常
2011-06-11 07:35 | 7.5 | 8.1 | 5.3 | 1 | 0 | 3.3 | 9.6 | 25.2 | 正常
2011-06-10 08:35 | 7.3 | 7.6 | 5.2 | 0.8 | 0 | 3.2 | 9.3 | 24.2 | 正常
2011-06-09 08:35 | 7.5 | 8 | 5.3 | 1 | 0 | 3.5 | 9.8 | 25.3 | 正常
2011-06-08 08:35 | 7.3 | 7.2 | 5.3 | 0.8 | 0 | 3.5 | 9.6 | 24.1 | 正常
2011-06-07 08:36 | 7.5 | 5.8 | 5.3 | 1 | 0 | 3.4 | 9.7 | 23 | 正常
2011-06-06 08:36 | 7.4 | 7.3 | 5.1 | 0.9 | 0 | 3.2 | 9.3 | 23.9 | 正常
2011-06-05 08:36 | 7.3 | 7.1 | 5.2 | 0.8 | 0 | 3.3 | 9.3 | 23.7 | 正常
2011-06-04 08:36 | 7.2 | 7 | 5.2 | 0.8 | 0 | 3.7 | 9.7 | 23.9 | 正常
2011-06-03 08:33 | 7.3 | 6.4 | 5.4 | 0.9 | 0 | 3.6 | 9.9 | 23.6 | 正常
2011-06-02 17:38 | 7.8 | 6.5 | 5.5 | 1 | 0 | 3.6 | 10.1 | 24.4
2011-06-30 06:14 | 15.6 | 1392.3 | 25.6 | 60.4 | 0 | 2.1 | 88 | 1495.9 | 正常
2011-06-29 04:13 | 14.9 | 1311.6 | 24.8 | 59.5 | 0 | 2 | 86.4 | 1412.9 | 正常
2011-06-27 07:14 | 19.9 | 1104.8 | 17 | 69.6 | 0 | 0.4 | 87.1 | 1211.7 | 正常
2011-06-26 07:14 | 19 | 1101.6 | 17.9 | 79.3 | 0.1 | 7.5 | 104.8 | 1225.3 | 正常
2011-06-25 07:15 | 18.5 | 1171.3 | 16.8 | 72.9 | 0 | 4 | 93.7 | 1283.5 | 正常
| 16.9 | 1049 | 18.7 | 61.9 | 0.02 | 2.3
| #REF! | #REF! | #REF! | #REF! |  | #REF!
| 氢气 | 一氧化碳 | 甲烷 | 乙烯 | 乙炔 | 乙烷 | 总烃 | 总可燃气体 | 状态
2011-07-08 05:51 | 15.7 | 1502.6 | 25.2 | 60.5 | 0 | 2.1 | 87.9 | 1606.2 | 正常
2011-07-07 05:49 | 16.1 | 1441.8 | 25.3 | 58.9 | 0 | 2 | 86.2 | 1544.2 | 正常
2011-07-06 05:49 | 15.7 | 1474.2 | 25.2 | 59 | 0 | 2.1 | 86.2 | 1576.1 | 正常
2011-07-05 05:48 | 17.3 | 1625.5 | 26.7 | 61.6 | 0 | 2.2 | 90.4 | 1733.3 | 正常
2011-07-01 15:40 | 15.4 | 1203.1 | 25.3 | 60 | 0 | 2.1 | 87.3 | 1305.8 | 正常
2011-07-01 13:40 | 16.5 | 1280.4 | 26.3 | 63.1 | 0 | 2.2 | 91.6 | 1388.5 | 正常
2011-07-01 11:36 | 13.2 | 1113.9 | 21.5 | 51.7 | 0 | 1.8 | 75.1 | 1202.2 | 正常
2011-07-01 06:13 | 12.2 | 1140.1 | 20 | 48.5 | 0 | 1.7 | 70.3 | 1222.5 | 正常
2011-07-15 05:50 | 13.6 | 1170.7 | 20.9 | 50 | 0 | 1.8 | 72.7 | 1257 | 正常
2011-07-14 05:50 | 16 | 1336.6 | 24.7 | 58 | 0 | 2.1 | 84.8 | 1437.4 | 正常
2011-07-13 05:49 | 15.4 | 1304.5 | 24.3 | 57.6 | 0 | 2 | 83.9 | 1403.8 | 正常
2011-07-12 05:49 | 15.5 | 1310.3 | 24.6 | 57.7 | 0 | 2 | 84.4 | 1410.2 | 正常
2011-07-11 05:49 | 16.6 | 1367.9 | 26 | 60.8 | 0 | 2.1 | 89 | 1473.5 | 正常
2011-07-10 05:50 | 16.1 | 1340.1 | 25.5 | 59.7 | 0 | 2.1 | 87.3 | 1443.5 | 正常
2011-07-09 05:49 | 16.4 | 1373.2 | 25.6 | 59.7 | 0 | 2.1 | 87.4 | 1477
2011-07-22 06:49 | 15.6 | 1302.7 | 23.6 | 56.7 | 0 | 2 | 82.2 | 1400.5 | 正常
2011-07-21 06:49 | 18.2 | 1456.6 | 26.4 | 62.9 | 0 | 2.2 | 91.5 | 1566.3 | 正常
2011-07-20 06:49 | 16.4 | 1356.3 | 24.8 | 58.9 | 0 | 2.1 | 85.8 | 1458.5 | 正常
2011-07-19 06:49 | 17.6 | 1714.8 | 25.3 | 58.6 | 0 | 2 | 86 | 1818.4 | 正常
2011-07-17 10:50 | 15.5 | 1281.8 | 23.9 | 56.1 | 0 | 2 | 81.9 | 1379.1 | 正常
2011-07-16 10:50 | 13.6 | 1191.5 | 20.7 | 49.6 | 0 | 1.8 | 72.1 | 1277.2 | 正
2011-07-31 06:50 | 16.6 | 1380.5 | 24.1 | 57.5 | 0 | 2 | 83.6 | 1480.7 | 正常
2011-07-30 06:48 | 16.5 | 1347.7 | 23.3 | 56.3 | 0 | 1.9 | 81.5 | 1445.7 | 正常
2011-07-29 06:49 | 14.3 | 1233.2 | 20.8 | 51 | 0 | 1.8 | 73.5 | 1321 | 正常
2011-07-28 06:49 | 16.5 | 1363.9 | 24.1 | 58.1 | 0 | 2 | 84.2 | 1464.6 | 正常
2011-07-27 06:50 | 15.2 | 1303.2 | 22.6 | 55.2 | 0 | 1.9 | 79.8 | 1398.2 | 正常
2011-07-26 06:49 | 16.6 | 1397.5 | 24.4 | 58.3 | 0 | 2 | 84.6 | 1498.7 | 正常
2011-07-25 06:50 | 16.8 | 1419.8 | 24.7 | 59 | 0 | 2 | 85.7 | 1522.3 | 正常
2011-07-24 06:49 | 16.7 | 1384.9 | 24.4 | 58.2 | 0 | 2 | 84.7 | 1486.3 | 正常
2011-07-23 06:50 | 15.3 | 1306.8 | 23.1 | 55.7 | 0 | 2 | 80.8 | 1403
| 16.07143 | 1385 | 23.42857 | 56.48571 | 0 | 1.942857
| -0.0490279 | 0.3203051 | 0.2528648 | -0.08746827 | -1 | -0.1552795
| 氢气 | 一氧化碳 | 甲烷 | 乙烯 | 乙炔 | 乙烷 | 总烃 | 总可燃气体 | 状态
2011-08-05 06:50 | 16.5 | 1344.8 | 23.8 | 57.7 | 0 | 2 | 83.5 | 1444.7 | 正常
2011-08-04 06:50 | 16.2 | 1345.1 | 23.3 | 56.8 | 0 | 1.9 | 82 | 1443.4 | 正常
2011-08-03 06:51 | 14.6 | 1286.4 | 21.7 | 54.3 | 0 | 1.9 | 78 | 1378.9 | 正常
2011-08-02 06:50 | 17.3 | 1457.5 | 25 | 60.4 | 0 | 2.1 | 87.5 | 1562.3 | 正常
2011-08-01 06:49 | 18 | 1502.7 | 25.8 | 62.1 | 0 | 2.2 | 90.1 | 1610.8
2011-08-12 06:49 | 16.4 | 1319.5 | 23.3 | 57.3 | 0 | 2 | 82.5 | 1418.4 | 正常
2011-08-11 06:49 | 16.1 | 1306.5 | 23.4 | 57.6 | 0 | 2 | 83 | 1405.6 | 正常
2011-08-10 06:49 | 17.4 | 1381.4 | 24.8 | 60.1 | 0 | 2.1 | 87 | 1485.8 | 正常
2011-08-09 06:49 | 20.5 | 1582.2 | 27.8 | 66.7 | 0 | 2.3 | 96.8 | 1699.5 | 正常
2011-08-08 06:50 | 17.3 | 1395.9 | 24.5 | 59.8 | 0 | 2.1 | 86.4 | 1499.6 | 正常
2011-08-07 06:50 | 18.1 | 1481.2 | 25.7 | 61.6 | 0 | 2.1 | 89.3 | 1588.6 | 正常
2011-08-06 06:51 | 16.4 | 1361.8 | 23.6 | 57.7 | 0 | 2 | 83.3 | 1461
2011-08-19 06:49 | 18.4 | 1389.6 | 25 | 62.2 | 0 | 2 | 89.2 | 1497.3 | 正常
2011-08-18 06:49 | 19.9 | 1550.1 | 27.1 | 66.8 | 0 | 2.2 | 96.1 | 1666.2 | 正常
2011-08-17 06:48 | 19.4 | 1480.4 | 26 | 64.9 | 0 | 2.2 | 93.1 | 1593 | 正常
2011-08-16 06:48 | 17.9 | 1377.4 | 24.5 | 60.6 | 0 | 2.1 | 87.1 | 1482.4 | 正常
2011-08-15 06:49 | 18 | 1453.8 | 25 | 61.5 | 0 | 2.1 | 88.7 | 1560.5 | 正常
2011-08-14 06:49 | 16.7 | 1352 | 23.5 | 57.4 | 0 | 1.9 | 82.8 | 1451.4 | 正常
2011-08-13 06:50 | 17.7 | 1437.7 | 25.1 | 61.5 | 0 | 2.1 | 88.7 | 1544.1 | 正常
2011-08-26 06:50 | 15.9 | 1198.8 | 22.5 | 56.5 | 0 | 1.9 | 80.9 | 1295.5 | 正常
2011-08-25 06:50 | 17.8 | 1339.2 | 24.9 | 62 | 0 | 2.1 | 89 | 1446.1 | 正常
2011-08-24 06:51 | 17.5 | 1370.7 | 24.4 | 60.7 | 0 | 2.1 | 87.3 | 1475.5 | 正常
2011-08-23 06:51 | 19 | 1440.4 | 25.8 | 63.8 | 0 | 2.1 | 91.7 | 1551.1 | 正常
2011-08-22 06:50 | 18.4 | 1415.3 | 25 | 61.6 | 0 | 2.1 | 88.7 | 1522.5 | 正常
2011-08-21 06:50 | 14.5 | 1185.8 | 20.7 | 53.2 | 0 | 1.8 | 75.8 | 1276 | 正常
2011-08-20 06:49 | 18.9 | 1438.4 | 25.5 | 63.3 | 0 | 2.1 | 91 | 1548.3 | 正常
| 17.49231 | 1392.1 | 24.52692 | 60.31154 | 0 | 2.057692
| 0.08841026 | 0.005126354 | 0.04688086 | 0.06773083 | #DIV/0! | 0.05910633
| 氢气 | 一氧化碳 | 甲烷 | 乙烯 | 乙炔 | 乙烷 | 总烃 | 总可燃气体 | 状态
2011-09-09 06:52 | 15.6 | 1250.7 | 22.7 | 57.5 | 0 | 1.9 | 82.2 | 1348.6 | 正常
2011-09-08 06:51 | 15.7 | 1248 | 22.8 | 57.9 | 0 | 2 | 82.7 | 1346.4 | 正常
2011-09-07 06:51 | 15.2 | 1198.7 | 22.2 | 57 | 0 | 1.9 | 81.2 | 1295.1 | 正常
2011-09-06 06:50 | 16.6 | 1264.9 | 23.2 | 59.1 | 0 | 1.9 | 84.2 | 1365.7 | 正常
2011-09-05 06:49 | 16.2 | 1263.1 | 22.6 | 57.9 | 0 | 1.9 | 82.4 | 1361.7 | 正常
2011-09-04 06:49 | 14.9 | 1202.4 | 21.6 | 55.5 | 0 | 1.9 | 79 | 1296.2 | 正常
2011-09-03 06:49 | 16.4 | 1242.2 | 23.1 | 59 | 0 | 2 | 84.1 | 1342.6 | 正常
2011-09-02 06:50 | 17.1 | 1234.6 | 23.9 | 60.5 | 0 | 2 | 86.3 | 1338 | 正常
2011-09-01 06:49 | 17.3 | 1261.5 | 23.7 | 59.9 | 0 | 1.9 | 85.6 | 1364.4 | 正常
2011-08-31 06:49 | 15.4 | 1201.6 | 22 | 55.9 | 0 | 1.9 | 79.8 | 1296.8 | 正常
2011-08-30 06:49 | 17.1 | 1263.4 | 24 | 60.3 | 0 | 1.9 | 86.2 | 1366.7 | 正常
2011-08-29 06:49 | 15.9 | 1184.4 | 22.2 | 56.4 | 0 | 1.8 | 80.4 | 1280.7 | 正常
2011-08-28 06:50 | 15.2 | 1148.8 | 21.8 | 55 | 0 | 1.8 | 78.7 | 1242.7 | 正常
2011-08-27 06:50 | 17.3 | 1239.4 | 23.9 | 59.8 | 0 | 2 | 85.7 | 1342.4 | 正常
2011-08-26 06:50 | 15.9 | 1198.8 | 22.5 | 56.5 | 0 | 1.9 | 80.9 | 1295.5
| 15.8 | 1238.571 | 22.6 | 57.7 | 0 | 1.928571
| -0.09674582 | -0.1102856 | -0.07856359 | -0.04330081 | #DIV/0! | -0.06275033
| 氢气 | 一氧化碳 | 甲烷 | 乙烯 | 乙炔 | 乙烷 | 总烃 | 总可燃气体 | 状态
2011-09-13 06:50 | 16.6 | 1292 | 23 | 58.8 | 0 | 1.9 | 83.8 | 1392.4 | 正常
2011-09-12 06:51 | 17.1 | 1311.8 | 23.8 | 60.2 | 0 | 2 | 86 | 1414.9 | 正常
2011-09-11 06:52 | 16.6 | 1296 | 23.5 | 59.3 | 0 | 2 | 84.8 | 1397.5 | 正常
2011-09-10 06:52 | 16.5 | 1289.6 | 23.3 | 58.6 | 0 | 2 | 83.9 | 1390 | 正常
| 16.7 | 1297.35 | 23.4 | 59.225 | 0 | 1.975
| 0.05696203 | 0.04745675 | 0.03539823 | 0.02642981 | #DIV/0! | 0.02407407
| 氢气 | 一氧化碳 | 甲烷 | 乙烯 | 乙炔 | 乙烷 | 总烃 | 总可燃气体 | 状态
2011-09-23 05:21 | 18.2 | 1048.6 | 24.6 | 62.9 | 0 | 2 | 89.6 | 1156.4 | 正常
2011-09-22 05:11 | 21.1 | 958.4 | 27 | 66.7 | 0 | 2.1 | 95.8 | 1075.4 | 正常
2011-09-21 05:10 | 17.4 | 908.5 | 24.7 | 63.5 | 0 | 2 | 90.3 | 1016.2 | 正常
2011-09-20 23:10 | 15.5 | 815.8 | 22.4 | 58.6 | 0 | 1.9 | 82.9 | 914.1 | 正常
2011-09-20 17:27 | 17.3 | 907.1 | 24.2 | 62.5 | 0 | 2 | 88.7 | 1013.1 | 正常
2011-09-20 11:11 | 17 | 926.1 | 24.5 | 63.3 | 0 | 2 | 89.8 | 1032.8 | 正常
2011-09-20 05:11 | 17.9 | 963.7 | 25 | 64.2 | 0 | 2.1 | 91.2 | 1072.9 | 正常
2011-09-19 23:11 | 16.2 | 922.7 | 23.6 | 60.7 | 0 | 2 | 86.4 | 1025.3 | 正常
2011-09-19 17:11 | 15.2 | 891.6 | 22.4 | 58.3 | 0 | 1.9 | 82.6 | 989.3 | 正常
2011-09-19 11:11 | 16.7 | 1009.6 | 24.3 | 62.7 | 0 | 2 | 89.1 | 1115.4 | 正常
2011-09-19 05:11 | 17.8 | 1098.7 | 24.9 | 64.6 | 0 | 2.1 | 91.6 | 1208.1 | 正常
2011-09-18 23:08 | 17.9 | 1199.4 | 25.1 | 65.4 | 0 | 2.1 | 92.6 | 1310 | 正常
2011-09-18 17:05 | 14.5 | 1192.3 | 21.8 | 56.6 | 0 | 1.8 | 80.2 | 1286.9 | 正常
2011-09-18 14:30 | 16.1 | 1750 | 22.9 | 58.3 | 0 | 1.9 | 83.2 | 1849.3 | 正常
2011-09-16 06:51 | 17.1 | 1321.5 | 23.6 | 59.9 | 0 | 2 | 85.5 | 1424
| 17.06 | 1060.933 | 24.06667 | 61.88 | 0 | 1.993333
| 0.02155689 | -0.1822304 | 0.02849003 | 0.04482904 | #DIV/0! | 0.0092827
| 氢气 | 一氧化碳 | 甲烷 | 乙烯 | 乙炔 | 乙烷 | 总烃 | 总可燃气体 | 状态
2011-09-30 05:20 | 15.6 | 1288.5 | 24.6 | 85.2 | 0 | 2.1 | 111.9 |  | 1416.1 | 正常
2011-09-29 05:21 | 17.5 | 1350.1 | 26.4 | 90.4 | 0 | 2.2 | 119.1 |  | 1486.6 | 正常
2011-09-28 05:20 | 17.2 | 1294.3 | 26.1 | 91 | 0 | 2.3 | 119.4 |  | 1430.9 | 正常
2011-09-27 05:20 | 16.1 | 1194 | 24.6 | 85.1 | 0 | 2.1 | 111.9 |  | 1322 | 正常
2011-09-26 05:20 | 12.7 | 1049.9 | 21.2 | 75.8 | 0 | 2 | 99 |  | 1161.7 | 正常
2011-09-25 05:20 | 15 | 1171.3 | 23.9 | 84 | 0 | 2.3 | 110.2 |  | 1296.5 | 正常
2011-09-24 05:20 | 16.6 | 1218.8 | 26.1 | 89.3 | 0 | 2.4 | 117.9 |  | 1353.3
| 15.81429 | 1223.843 | 24.7 | 85.82857 | 0 | 2.2
| -0.07301959 | 0.153553 | 0.02631579 | 0.3870163 | #DIV/0! | 0.1036789
2011-10-14 05:22 | 14.6 | 1295.4 | 23.6 | 83 | 0 | 2.1 | 108.7 | 1418.7 |  | 正常
2011-10-13 05:21 | 13.9 | 1220.6 | 22.7 | 80.6 | 0 | 2 | 105.3 | 1339.7 |  | 正常
2011-10-12 05:21 | 14.4 | 1241.7 | 23.3 | 81.8 | 0 | 2 | 107.2 | 1363.3 |  | 正常
2011-10-11 05:20 | 13.8 | 1207.1 | 22.4 | 79.4 | 0 | 2 | 103.8 | 1324.7 |  | 正常
2011-10-10 05:21 | 13.8 | 1212 | 22.9 | 80.9 | 0 | 2 | 105.8 | 1331.6 |  | 正常
2011-10-09 05:20 | 14.6 | 1218.6 | 23.3 | 80.8 | 0 | 2 | 106 | 1339.2 |  | 正常
2011-10-08 05:21 | 13.3 | 1167 | 22.1 | 77.5 | 0 | 1.9 | 101.5 | 1
| 16 | 1223 | 24 | 85 |  | 2
| 14.05714 | 1223.2 | 22.9 | 80.57143 | 0 | 2
| -0.1214286 | 0.0001635323 | -0.04583333 | -0.05210084 | -1 | 0
2011-10-21 16:34 | 13.7 | 1076.5 | 22.6 | 81.5 | 0 | 2 | 106.1 | 1196.3 | 正常
2011-10-21 04:37 | 14.5 | 1199.6 | 23.4 | 83.7 | 0 | 2.1 | 109.1 | 1323.2 | 正常
2011-10-20 05:22 | 12.5 | 1092.9 | 21.5 | 77.1 | 0 | 1.9 | 100.5 | 1205.8 | 正常
2011-10-19 05:21 | 14.1 | 1200.8 | 23.4 | 83.4 | 0 | 2 | 108.8 | 1323.8 | 正常
2011-10-18 05:21 | 15.2 | 1512.1 | 24.4 | 85.1 | 0 | 2.1 | 111.6 | 1638.9 | 正常
2011-10-17 05:11 | 18.2 | 1078.5 | 27.5 | 93.9 | 0 | 2.3 | 123.6
| 14.7 | 14 | 1029 | 24 | 84 | 0 | 2
| 0.04573171 | -0.9885546 | 43.9345 | -0.7021277 | #DIV/0! | -1
2011-11-10 16:36 | 浓度(ppm) | 14.6 | 960.1 | 24.1 | 86.7 | 0 | 2.1 | 112.9 | 1087.6 | 正常
2011-11-10 04:38 | 浓度(ppm) | 12.2 | 836.1 | 21.7 | 79.5 | 0 | 1.9 | 103.2 | 951.5 | 正常
2011-11-09 16:36 | 浓度(ppm) | 13.6 | 942.9 | 22.8 | 83.2 | 0 | 2 | 108.1 | 1064.6 | 正常
2011-11-09 04:37 | 浓度(ppm) | 12.6 | 900.9 | 22 | 80.9 | 0 | 2 | 104.9 | 1018.5 | 正常
2011-11-08 16:35 | 浓度(ppm) | 14.7 | 1027.2 | 23.9 | 85.3 | 0 | 2.1 | 111.3 | 1153.3 | 正常
2011-11-08 04:38 | 浓度(ppm) | 12.2 | 913.4 | 21.4 | 77.8 | 0 | 1.9 | 101.1 | 1026.7 | 正常
2011-11-07 16:37 | 浓度(ppm) | 14 | 1028.9 | 23.7 | 85.2 | 0 | 2.1 | 111 | 1153.8 | 正常
2011-11-07 04:38 | 浓度(ppm) | 13 | 967.1 | 22.5 | 81.4 | 0 | 2 | 105.8 | 1085.9 | 正常
2011-11-06 16:37 | 浓度(ppm) | 12.5 | 940.3 | 21.9 | 79.8 | 0 | 1.9 | 103.7 | 1056.5 | 正常
2011-11-06 04:37 | 浓度(ppm) | 13.3 | 999.9 | 22.7 | 82.8 | 0 | 2 | 107.6 | 1120.8 | 正常
2011-11-05 16:37 | 浓度(ppm) | 13.9 | 1046.7 | 23.6 | 85.2 | 0 | 2.1 | 110.9 | 1171.5 | 正常
2011-11-05 04:37 | 浓度(ppm) | 14 | 1048.6 | 23.8 | 86.3 | 0 | 2.1 | 112.1 | 1174.7 | 正常
2011-11-04 16:35 | 浓度(ppm) | 14.8 | 1070.3 | 24.4 | 87.6 | 0 | 2.1 | 114.1 | 1199.2
|  | 13 | 976 | 23 | 83 |  | 2
|  | -0.07142857 | -0.05150632 | #REF! | -0.7261905 | #DIV/0! | 0
2011-11-18 04:38 | 浓度(ppm) | 12.1 | 856.2 | 21.4 | 79.8 | 0 | 1.9 | 103.1 | 971.4 | 正常
2011-11-17 16:37 | 浓度(ppm) | 14.8 | 1010.6 | 24.9 | 90.6 | 0 | 2.2 | 117.7 | 1143 | 正常
2011-11-17 04:37 | 浓度(ppm) | 13.5 | 938.6 | 23.4 | 85.2 | 0 | 2 | 110.7 | 1062.8 | 正常
2011-11-16 16:37 | 浓度(ppm) | 13.1 | 904.8 | 22.6 | 83.6 | 0 | 2 | 108.2 | 1026.2 | 正常
2011-11-16 04:38 | 浓度(ppm) | 13.4 | 916.6 | 23 | 84.6 | 0 | 2 | 109.7 | 1039.7 | 正常
2011-11-15 16:37 | 浓度(ppm) | 14.1 | 993.5 | 24.3 | 88.5 | 0 | 2.1 | 114.9 | 1122.5 | 正常
2011-11-15 04:38 | 浓度(ppm) | 13.1 | 1008.2 | 23.1 | 84.1 | 0 | 2 | 109.3 | 1130.5 | 正常
2011-11-14 10:37 | 浓度(ppm) | 16.3 | 1249.1 | 26.7 | 94 | 0 | 2.3 | 123 | 1388.4
|  | 13 | 896 | 23 | 84 | 0 | 2.0625
|  | 0 | -0.08196721 | 0 | 0.01204819 | -1 | 0.03125
2011-12-02 04:42 | 浓度(ppm) | 10.8 | 589.6 | 19 | 69.9 | 0 | 1.7 | 90.5 | 691 | 正常
2011-12-01 16:40 | 浓度(ppm) | 11.6 | 673.7 | 20.4 | 76.2 | 0 | 1.8 | 98.4 | 783.8 | 正常
2011-12-01 04:41 | 浓度(ppm) | 11.4 | 690.8 | 19.8 | 73.5 | 0 | 1.8 | 95.1 | 797.3 | 正常
2011-11-30 16:41 | 浓度(ppm) | 11.6 | 678.5 | 19 | 71.2 | 0 | 1.7 | 92 | 782 | 正常
2011-11-30 04:40 | 浓度(ppm) | 11 | 678.3 | 18.8 | 69.7 | 0 | 1.7 | 90.2 | 779.5 | 正常
2011-11-29 16:39 | 浓度(ppm) | 12 | 787.1 | 20.7 | 77.3 | 0 | 1.9 | 99.9 | 899 | 正常
2011-11-29 04:39 | 浓度(ppm) | 11.7 | 770.4 | 20.2 | 75.2 | 0 | 1.8 | 97.3 | 879.4 | 正常
2011-11-28 16:38 | 浓度(ppm) | 11.7 | 768.5 | 20.3 | 76 | 0 | 1.8 | 98.2 | 878.4 | 正常
2011-11-28 04:38 | 浓度(ppm) | 11.9 | 785.5 | 21 | 77.8 | 0 | 1.9 | 100.7 | 898.1 | 正常
2011-11-27 16:38 | 浓度(ppm) | 12.5 | 829.5 | 21.9 | 81.1 | 0 | 2 | 104.9 | 946.9 | 正常
2011-11-27 04:38 | 浓度(ppm) | 11.7 | 751.8 | 20.9 | 77.2 | 0 | 1.8 | 99.9 | 863.5 | 正常
2011-11-26 16:38 | 浓度(ppm) | 12.2 | 769.5 | 21.3 | 79 | 0 | 1.9 | 102.2 | 883.9 | 正常
2011-11-26 04:38 | 浓度(ppm) | 12.1 | 778 | 21.7 | 79.6 | 0 | 1.9 | 103.3
|  | 11.70769 | 734.7077 | 20.38462 | 75.66923 | 0 | 1.823077
|  | -0.09940828 | -0.1800137 | -0.1137124 | -0.09917582 | #DIV/0! | -0.1160839
2011-12-09 16:41 | 浓度(ppm) | 13.6 | 743.1 | 23.6 | 86.3 | 0 | 2 | 111.9 | 868.5 | 正常
2011-12-09 04:42 | 浓度(ppm) | 12.1 | 700.2 | 21.8 | 79 | 0 | 1.9 | 102.7 | 815 | 正常
2011-12-08 16:40 | 浓度(ppm) | 12 | 714.1 | 21.4 | 78.3 | 0 | 1.8 | 101.6 | 827.6 | 正常
2011-12-08 04:41 | 浓度(ppm) | 11.5 | 660.6 | 20.1 | 74.7 | 0 | 1.8 | 96.5 | 768.6 | 正常
2011-12-07 16:41 | 浓度(ppm) | 11.6 | 685.1 | 20.7 | 77.4 | 0 | 1.8 | 99.9 | 796.6 | 正常
2011-12-07 04:41 | 浓度(ppm) | 11.2 | 647.9 | 20 | 73.6 | 0 | 1.8 | 95.3 | 754.5 | 正常
2011-12-06 16:41 | 浓度(ppm) | 11.2 | 636.4 | 19.8 | 73 | 0 | 1.7 | 94.5 | 742.1 | 正常
2011-12-06 04:41 | 浓度(ppm) | 11.3 | 651 | 20.1 | 75.2 | 0 | 1.8 | 97.1 | 759.4 | 正常
2011-12-05 16:41 | 浓度(ppm) | 11.5 | 660.3 | 20.4 | 76.5 | 0 | 1.8 | 98.7 | 770.5 | 正常
2011-12-05 04:40 | 浓度(ppm) | 11.4 | 628.8 | 20 | 73.5 | 0 | 1.7 | 95.2 | 735.4 | 正常
2011-12-04 16:40 | 浓度(ppm) | 11.8 | 656.9 | 20.6 | 76.2 | 0 | 1.8 | 98.6 | 767.2 | 正常
2011-12-04 04:40 | 浓度(ppm) | 11.3 | 628.4 | 19.8 | 74.4 | 0 | 1.7 | 96 | 735.6 | 正常
2011-12-03 16:39 | 浓度(ppm) | 12 | 681.6 | 21 | 77.9 | 0 | 1.9 | 100.8 | 794.4 | 正常
2011-12-03 04:40 | 浓度(ppm) | 11.4 | 644.3 | 20.1 | 74.5 | 0 | 1.8 | 96.4 | 752.1 | 正常
2011-12-02 16:38 | 浓度(ppm) | 11.7 | 669.7 | 20.7 | 78 | 0 | 1.8 | 100.5 | 781.9 | 正常
2011-12-02 04:42 | 浓度(ppm) | 10.8 | 589.6 | 19 | 69.9 | 0 | 1.7 | 90.5 | 691
|  | 11.65 | 662.375 | 20.56875 | 76.15 | 0 | 1.8
|  | -0.004927727 | -0.09845098 | 0.009033019 | 0.006353563 | #DIV/0! | -0.01265823
2011-12-16 04:41 | 浓度(ppm) | 12.8 | 793.8 | 22.7 | 84.3 | 0 | 2 | 108.9 | 915.5 | 正常
2011-12-15 04:41 | 浓度(ppm) | 13.3 | 852.2 | 23.8 | 87.7 | 0 | 2.1 | 113.6 | 979 | 正常
2011-12-14 04:41 | 浓度(ppm) | 12.2 | 749.4 | 22.2 | 82.1 | 0 | 1.9 | 106.2 | 867.8 | 正常
2011-12-13 04:41 | 浓度(ppm) | 12.4 | 664.3 | 22.3 | 82.1 | 0 | 1.9 | 106.3 | 782.9 | 正常
2011-12-12 16:38 | 浓度(ppm) | 13.6 | 752.3 | 24.2 | 89.1 | 0 | 2.1 | 115.4 | 881.3 | 正常
2011-12-12 04:41 | 浓度(ppm) | 12.8 | 699.1 | 23.2 | 84.6 | 0 | 2 | 109.8 | 821.6 | 正常
2011-12-11 16:41 | 浓度(ppm) | 12.9 | 696.8 | 23.4 | 85.1 | 0 | 2 | 110.5 | 820.2 | 正常
2011-12-11 04:42 | 浓度(ppm) | 12.1 | 650.9 | 21.9 | 80.1 | 0 | 1.9 | 103.9 | 767 | 正常
2011-12-10 16:39 | 浓度(ppm) | 13.8 | 754.7 | 24.3 | 88.9 | 0 | 2.1 | 115.3 | 883.8 | 正常
2011-12-10 04:41 | 浓度(ppm) | 12.2 | 653.8 | 21.9 | 80.9 | 0 | 1.9 | 104.8 | 770.8 | 正常
2011-12-09 16:41 | 浓度(ppm) | 13.6 | 743.1 | 23.6 | 86.3 | 0 | 2 | 111.9 | 868.5 | 正常
2011-12-09 04:42 | 浓度(ppm) | 12.1 | 700.2 | 21.8 | 79 | 0 | 1.9 | 102.7
|  | 12.81667 | 725.8833 | 22.94167 | 84.18333 | 0 | 1.983333
|  | 0.1001431 | 0.09587973 | 0.1153651 | 0.1054935 | #DIV/0! | 0.1018519
2011-12-22 04:42 | 浓度(ppm) | 12.9 | 817.4 | 23.2 | 84.7 | 0 | 2 | 109.9 | 940.2 | 正常
2011-12-21 04:41 | 浓度(ppm) | 12.8 | 798.1 | 22.8 | 83.6 | 0 | 2 | 108.4 | 919.3 | 正常
2011-12-20 04:41 | 浓度(ppm) | 12.7 | 787.2 | 23 | 85.2 | 0 | 2 | 110.3 | 910.2 | 正常
2011-12-19 04:42 | 浓度(ppm) | 12.2 | 720.1 | 21.9 | 81 | 0 | 1.9 | 104.9 | 837.2 | 正常
2011-12-18 04:43 | 浓度(ppm) | 12.2 | 704.2 | 21.7 | 79.6 | 0 | 1.9 | 103.1 | 819.5 | 正常
2011-12-17 04:42 | 浓度(ppm) | 12.8 | 761.4 | 22.6 | 83.8 | 0 | 1.9 | 108.4 | 882.6 | 正常
|  | 12.6 | 764.7333 | 22.53333 | 82.98333 | 0 | 1.95
|  | -0.01690507 | 0.053521 | -0.01779876 | -0.0142546 | #DIV/0! | -0.01680672
2011-12-30 04:42 | 浓度(ppm) | 11.1 | 705.7 | 20 | 74.7 | 0 | 1.8 | 96.4 | 813.3 | 正常
2011-12-29 04:41 | 浓度(ppm) | 10.4 | 677.6 | 18.7 | 67.7 | 0 | 1.7 | 88.1 | 776.1 | 正常
2011-12-26 04:39 | 浓度(ppm) | 12.1 | 748.6 | 22.3 | 81.7 | 0 | 1.9 | 106 | 866.7 | 正常
2011-12-25 04:42 | 浓度(ppm) | 12.6 | 779.2 | 22.9 | 84.7 | 0 | 2 | 109.5 | 901.4 | 正常
2011-12-24 04:43 | 浓度(ppm) | 12.8 | 772.2 | 22.8 | 83.4 | 0 | 2 | 108.1 | 893.1 | 正常
2011-12-23 04:43 | 浓度(ppm) | 12.2 | 771.5 | 21.9 | 79.8 | 0 | 1.9 | 103.6
|  | 11.86667 | 742.4667 | 21.43333 | 78.66667 | 0 | 1.883333
|  | -0.05820106 | -0.0291169 | -0.04881657 | -0.05201848 | #DIV/0! | -0.03418803
2012-01-06 04:44 | 浓度(ppm) | 11.2 | 637.3 | 20.2 | 74.2 | 0 | 1.7 | 96.2 | 744.7 | 正常
2012-01-05 04:44 | 浓度(ppm) | 11 | 640 | 19.6 | 73.6 | 0 | 1.7 | 94.9 | 745.9 | 正常
2012-01-04 04:44 | 浓度(ppm) | 11.1 | 672.8 | 19.8 | 72.9 | 0 | 1.7 | 94.5 | 778.3 | 正常
2012-01-03 04:43 | 浓度(ppm) | 11.8 | 756 | 21.3 | 79 | 0 | 1.9 | 102.2 | 870 | 正常
2012-01-02 04:41 | 浓度(ppm) | 12.1 | 802.7 | 22 | 82.2 | 0 | 1.9 | 106.1 | 920.9 | 正常
2012-01-01 04:42 | 浓度(ppm) | 12 | 781.9 | 21.9 | 80.5 | 0 | 1.9 | 104.3 | 898.3 | 正常
2011-12-31 04:42 | 浓度(ppm) | 12.2 | 778.6 | 22.2 | 81.7 | 0 | 1.9 | 105.8
|  | 11.62857 | 724.1857 | 21 | 77.72857 | 0 | 1.814286
|  | -0.02006421 | -0.02462192 | -0.02021773 | -0.01192494 | #DIV/0! | -0.03666245
2012-01-16 04:43 | 浓度(ppm) | 10.7 | 634 | 19.3 | 70.6 | 0 | 1.7 | 91.6 | 736.3 | 正常
2012-01-15 04:41 | 浓度(ppm) | 10.8 | 629.6 | 19.6 | 73.5 | 0 | 1.8 | 94.9 | 735.4 | 正常
2012-01-14 04:43 | 浓度(ppm) | 11.1 | 628.5 | 20.3 | 74.8 | 0 | 1.8 | 96.8 | 736.5 | 正常
2012-01-13 04:43 | 浓度(ppm) | 11.4 | 634.6 | 20.7 | 76.8 | 0 | 1.8 | 99.4 | 745.4 | 正常
2012-01-12 04:43 | 浓度(ppm) | 12.1 | 691.7 | 21.7 | 80 | 0 | 1.9 | 103.6 | 807.4 | 正常
2012-01-11 04:42 | 浓度(ppm) | 12 | 702.7 | 21.9 | 79.5 | 0 | 1.8 | 103.2 | 817.9 | 正常
2012-01-10 04:42 | 浓度(ppm) | 12.1 | 680.9 | 21.8 | 79.9 | 0 | 1.9 | 103.6 | 796.7 | 正常
2012-01-09 04:40 | 浓度(ppm) | 11.4 | 634.6 | 20.9 | 77.1 | 0 | 1.8 | 99.8
|  | 11.45 | 654.575 | 20.775 | 76.525 | 0 | 1.8125
|  | -0.01535627 | -0.09612274 | -0.01071429 | -0.01548429 | #DIV/0! | -0.000984252
2012-01-20 04:43 | 浓度(ppm) | 10.2 | 571.6 | 18 | 67.4 | 0 | 1.6 | 87.1 | 668.8 | 正常
2012-01-19 05:34 | 浓度(ppm) | 10.7 | 642.7 | 19.4 | 74.1 | 0 | 1.8 | 95.3 | 748.8 | 正常
2012-01-18 04:43 | 浓度(ppm) | 11 | 671.9 | 20 | 74.3 | 0 | 1.8 | 96 | 778.9 | 正常
2012-01-17 04:43 | 浓度(ppm) | 11.4 | 690 | 20.4 | 75.5 | 0 | 1.8 | 97.7 | 799.2 | 正常
2012-01-16 04:43 | 浓度(ppm) | 10.7 | 634 | 19.3 | 70.6 | 0 | 1.7 | 91.6 | 736.3 | 正常
2012-01-15 04:41 | 浓度(ppm) | 10.8 | 629.6 | 19.6 | 73.5 | 0 | 1.8 | 94.9 | 735.4 | 正常
2012-01-14 04:43 | 浓度(ppm) | 11.1 | 628.5 | 20.3 | 74.8 | 0 | 1.8 | 96.8 | 736.5 | 正常
|  | 10.84286 | 638.3286 | 19.57143 | 72.88571 | 0 | 1.757143
|  | -0.05302558 | -0.02481981 | -0.05793364 | -0.04755682 | #DIV/0! | -0.03054187
|  | 10.5 | 542.8 | 18.4 | 67.6 | 0 | 1.6 | 87.7 | 640.9 | 正常
2012-02-02 04:43 | 浓度(ppm) | 10.7 | 616.9 | 19.5 | 72.1 | 0 | 1.7 | 93.3 | 720.9 | 正常
2012-02-01 04:42 | 浓度(ppm) | 11.3 | 672.9 | 20.4 | 76 | 0 | 1.8 | 98.1 | 782.3 | 正常
2012-01-31 04:43 | 浓度(ppm) | 10.4 | 563.8 | 18.6 | 68.5 | 0 | 1.6 | 88.8 | 662.9 | 正常
2012-01-30 04:43 | 浓度(ppm) | 10.6 | 578.2 | 19 | 71 | 0 | 1.8 | 91.7 | 680.5 | 正常
2012-01-29 04:41 | 浓度(ppm) | 11.1 | 625.9 | 19.7 | 73 | 0 | 1.7 | 94.5
|  | 10.76667 | 600.0833 | 19.26667 | 71.36667 | 0 | 1.7
|  | -0.00702679 | -0.05991466 | -0.01557178 | -0.0208415 | #DIV/0! | -0.03252033
2012-02-10 04:44 | 浓度(ppm) | 10.4 | 510.4 | 18.6 | 68.3 | 0 | 1.6 | 88.5 | 609.4 | 正常
2012-02-09 04:43 | 浓度(ppm) | 10.5 | 523 | 19 | 70.5 | 0 | 1.7 | 91.2 | 624.8 | 正常
2012-02-08 04:43 | 浓度(ppm) | 10.8 | 557.3 | 19.4 | 71.4 | 0 | 1.7 | 92.5 | 660.6 | 正常
2012-02-07 04:42 | 浓度(ppm) | 11.2 | 656.5 | 20.2 | 74.8 | 0 | 1.8 | 96.8 | 764.5 | 正常
2012-02-06 04:43 | 浓度(ppm) | 10.5 | 575 | 18.8 | 69.7 | 0 | 1.6 | 90.2 | 675.7 | 正常
2012-02-05 04:42 | 浓度(ppm) | 10.6 | 561.9 | 19.1 | 70.7 | 0 | 1.7 | 91.5 | 664 | 正常
2012-02-04 04:42 | 浓度(ppm) | 10.6 | 547.8 | 19.3 | 70.7 | 0 | 1.7 | 91.7 | 650.1
采集日期 |  | 氢气 | 一氧化碳 | 甲烷 | 乙烯 | 乙炔 | 乙烷 | 总烃 | 总可燃气体 | 状态
2012-02-17 13:25 | 浓度(ppm) | 99.5 | 119.4 | 253 | 0 | 11 | 855.2 | 383.4
2012-02-17 10:41 | 浓度(ppm) | 91.4 | 118.8 | 275.8 | 0 | 10.6 | 908.9 | 405.1
2012-02-17 04:41 | 浓度(ppm) | 49 | 75.1 | 159.7 | 0 | 5.3 | 778.3 | 240.1
2012-02-16 04:40 | 浓度(ppm) | 11.1 | 19.9 | 74.4 | 0 | 1.8 | 637.5 | 96.1
2012-02-15 04:42 | 浓度(ppm) | 10.8 | 19.7 | 73.1 | 0 | 1.7 | 598 | 94.5
2012-02-14 04:42 | 浓度(ppm) | 11.1 | 20.1 | 74.6 | 0 | 1.8 | 592.5 | 96.4
2012-02-13 04:42 | 浓度(ppm) | 11.8 | 21.2 | 78.2 | 0 | 1.9 | 621.6 | 101.3
2012-02-12 04:41 | 浓度(ppm) | 11.4 | 20.4 | 74.9 | 0 | 1.8 | 570.5 | 97.1
检修后
2012-03-23 21:28 | 浓度(ppm) | 1 | 12.6 | 0.4 | 0.3 | 0 | 0 | 0.7 | 14.2 | 正常
2012-03-23 17:27 | 浓度(ppm) | 1 | 13.2 | 0.4 | 0.4 | 0 | 0 | 0.9 | 15.1 | 正常
2012-03-23 13:29 | 浓度(ppm) | 1 | 12.5 | 0.4 | 0.4 | 0 | 0 | 0.7 | 14.2 | 正常
2012-03-23 09:31 | 浓度(ppm) | 0.8 | 9.5 | 0.3 | 0.4 | 0 | 0 | 0.7 | 11 | 正常
2012-03-23 05:30 | 浓度(ppm) | 0.8 | 9.4 | 0.3 | 0.3 | 0 | 0 | 0.6 | 10.9 | 正常
2012-03-23 01:30 | 浓度(ppm) | 0.8 | 9.5 | 0.3 | 0.4 | 0 | 0 | 0.7 | 11 | 正常
2012-03-22 21:31 | 浓度(ppm) | 0.8 | 8.8 | 0.3 | 0.3 | 0 | 0 | 0.6 | 10.2 | 正常
2012-03-22 17:31 | 浓度(ppm) | 0.8 | 8.4 | 0.2 | 0.3 | 0 | 0 | 0.5 | 9.6 | 正常
2012-03-22 13:31 | 浓度(ppm) | 0.7 | 6.8 | 0.2 | 0.2 | 0 | 0 | 0.5 | 8 | 正常
2012-03-22 09:31 | 浓度(ppm) | 0.7 | 6.2 | 0.2 | 0.3 | 0 | 0 | 0.5 | 7.4 | 正常
2012-03-22 05:31 | 浓度(ppm) | 0.7 | 6.5 | 0.3 | 0.3 | 0 | 0 | 0.5 | 7.8 | 正常
2012-03-22 01:31 | 浓度(ppm) | 0.7 | 7.6 | 0 | 0.2 | 0 | 0 | 0.2 | 8.6 | 正常
2012-03-21 21:30 | 浓度(ppm) | 0.8 | 8.2 | 0.3 | 0.2 | 0 | 0 | 0.5 | 9.5 | 正常
2012-03-21 17:30 | 浓度(ppm) | 0.7 | 5.9 | 0.2 | 0.2 | 0 | 0 | 0.4 | 7.1 | 正常
2012-03-21 13:30 | 浓度(ppm) | 0.8 | 6 | 0.2 | 0.2 | 0 | 0 | 0.5 | 7.2 | 正常
2012-03-21 09:31 | 浓度(ppm) | 0.7 | 7.3 | 0.3 | 0.2 | 0 | 0 | 0.5 | 8.5 | 正常
2012-03-21 05:31 | 浓度(ppm) | 0.7 | 4.7 | 0.3 | 0 | 0 | 0 | 0.3 | 5.6 | 正常
2012-03-21 01:30 | 浓度(ppm) | 0.7 | 6.8 | 0 | 0.3 | 0 | 0 | 0.3 | 7.8 | 正常
2012-03-20 21:30 | 浓度(ppm) | 0.8 | 5.3 | 0.3 | 0.3 | 0 | 0 | 0.6 | 6.6 | 正常
2012-03-20 17:31 | 浓度(ppm) | 0.8 | 6.7 | 0.3 | 0.2 | 0 | 0 | 0.5 | 8 | 正常
2012-03-20 13:30 | 浓度(ppm) | 0.8 | 6.9 | 0.3 | 0.3 | 0 | 0 | 0.6 | 8.2 | 正常
2012-03-20 09:31 | 浓度(ppm) | 0.7 | 4.4 | 0.3 | 0.2 | 0 | 0 | 0.5 | 5.5 | 正常
2012-03-20 05:31 | 浓度(ppm) | 0.6 | 4.2 | 0.3 | 0.3 | 0 | 0 | 0.5 | 5.3 | 正常
2012-03-20 01:31 | 浓度(ppm) | 0.7 | 5.9 | 0.3 | 0.2 | 0 | 0 | 0.4 | 7.1 | 正常
2012-03-19 21:30 | 浓度(ppm) | 0.7 | 5.3 | 0.3 | 0.2 | 0 | 0 | 0.4 | 6.4 | 正常
2012-03-19 17:30 | 浓度(ppm) | 0.7 | 5.6 | 0.3 | 0.3 | 0 | 0 | 0.6 | 6.8 | 正常
2012-03-19 13:30 | 浓度(ppm) | 0.8 | 5 | 0.2 | 0.2 | 0 | 0 | 0.4 | 6.2 | 正常
2012-03-19 09:29 | 浓度(ppm) | 0.7 | 5.7 | 0.3 | 0.3 | 0 | 0 | 0.7 | 7.1 | 正常
2012-03-19 05:29 | 浓度(ppm) | 0.7 | 5.3 | 0.3 | 0.3 | 0 | 0 | 0.5 | 6.6 | 正常
2012-03-19 01:26 | 浓度(ppm) | 0.8 | 5.8 | 0.3 | 0.3 | 0 | 0 | 0.6 | 7.2 | 正常
2012-03-18 21:12 | 浓度(ppm) | 0.8 | 5.8 | 0 | 0.5 | 0 | 0 | 0.5 | 7.1 | 正常
2012-03-18 19:27 | 浓度(ppm) | 0.8 | 6.8 | 0.3 | 0.3 | 0 | 0 | 0.7 | 8.3 | 正常
2012-03-18 15:28 | 浓度(ppm) | 0.8 | 6 | 0.2 | 0.4 | 0 | 0 | 0.6 | 7.4 | 正常
2012-03-18 11:30 | 浓度(ppm) | 0.8 | 5.7 | 0.2 | 0.3 | 0 | 0 | 0.5 | 7.1 | 正常
2012-03-18 07:30 | 浓度(ppm) | 0.8 | 6.2 | 0.3 | 0.3 | 0 | 0 | 0.6 | 7.5 | 正常
2012-03-18 03:29 | 浓度(ppm) | 0.7 | 5.7 | 0.3 | 0.4 | 0 | 0 | 0.7 | 7.1 | 正常
2012-03-17 23:28 | 浓度(ppm) | 0.8 | 5.5 | 0 | 0.4 | 0 | 0 | 0.4 | 6.7 | 正常
2012-03-17 20:06 | 浓度(ppm) | 0.9 | 7.1 | 0 | 0.6 | 0 | 0 | 0.6 | 8.5 | 正常
2012-03-17 15:28 | 浓度(ppm) | 0.9 | 7.6 | 0.3 | 0.6 | 0 | 0 | 0.9 | 9.3 | 正常
2012-03-17 11:30 | 浓度(ppm) | 0.8 | 6.7 | 0.3 | 0.5 | 0 | 0 | 0.8 | 8.3 | 正常
2012-03-17 07:30 | 浓度(ppm) | 0.8 | 7.4 | 0.3 | 0.7 | 0 | 0 | 0.9 | 9.1 | 正常
2012-03-17 03:30 | 浓度(ppm) | 0.8 | 10 | 0.4 | 1 | 0 | 0 | 1.4 | 12.2 | 正常
2012-03-16 23:29 | 浓度(ppm) | 1 | 14.1 | 0.6 | 1.5 | 0 | 0 | 2.2 | 17.3 | 正常
|  | 0.7837209 | 7.223256 | 0.2627907 | 0.3604651 | 0 | 0
|  | -0.02034884 | 0.2672379 | 0.3139535 | 0.2015504 | #DIV/0! | #DIV/0!
2012-03-30 07:03 | 浓度(ppm) | 1.1 | 27.6 | 0.6 | 0.6 | 0 | 0 | 1.3 | 30 | 正常
2012-03-29 07:03 | 浓度(ppm) | 1.2 | 25.2 | 0.7 | 0.6 | 0 | 0 | 1.3 | 27.6 | 正常
2012-03-28 07:02 | 浓度(ppm) | 1.1 | 20.5 | 0.6 | 0.5 | 0 | 0 | 1.1 | 22.7 | 正常
2012-03-27 10:10 | 浓度(ppm) | 1 | 16.8 | 0.5 | 0.4 | 0 | 0 | 0.8 | 18.7 | 正常
2012-03-26 18:28 | 浓度(ppm) | 1.2 | 21.6 | 0.6 | 0.5 | 0 | 0 | 1.1 | 23.9 | 正常
2012-03-25 21:27 | 浓度(ppm) | 1.3 | 16.6 | 0.5 | 0.5 | 0 | 0 | 1 | 18.9 | 正常
2012-03-25 17:26 | 浓度(ppm) | 1.2 | 18.7 | 0.6 | 0.5 | 0 | 0 | 1.1 | 21 | 正常
2012-03-25 13:29 | 浓度(ppm) | 1.1 | 15 | 0.5 | 0.4 | 0 | 0 | 0.9 | 17 | 正常
2012-03-25 09:30 | 浓度(ppm) | 0.9 | 12.1 | 0.4 | 0.5 | 0 | 0 | 0.8 | 13.9 | 正常
2012-03-25 05:29 | 浓度(ppm) | 0.9 | 12 | 0.4 | 0.4 | 0 | 0 | 0.7 | 13.6 | 正常
2012-03-25 01:29 | 浓度(ppm) | 0.9 | 11.7 | 0.3 | 0.4 | 0 | 0 | 0.7 | 13.3 | 正常
2012-03-24 21:28 | 浓度(ppm) | 1 | 13.7 | 0.4 | 0.4 | 0 | 0 | 0.8 | 15.5 | 正常
2012-03-24 17:26 | 浓度(ppm) | 1 | 14.6 | 0.4 | 0.4 | 0 | 0 | 0.8 | 16.3 | 正常
2012-03-24 13:29 | 浓度(ppm) | 1 | 14.2 | 0.4 | 0.4 | 0 | 0 | 0.8 | 16 | 正常
2012-03-24 09:30 | 浓度(ppm) | 0.9 | 11.1 | 0.4 | 0.4 | 0 | 0 | 0.7 | 12.7 | 正常
2012-03-24 05:30 | 浓度(ppm) | 0.9 | 11.1 | 0.3 | 0.4 | 0 | 0 | 0.7 | 12.7 | 正常
2012-03-24 01:29 | 浓度(ppm) | 0.9 | 11.4 | 0.3 | 0.4 | 0 | 0 | 0.7 | 13 | 正常
2012-03-23 21:28 | 浓度(ppm) | 1 | 12.6 | 0.4 | 0.3 | 0 | 0 | 0.7 | 14.2 | 正常
2012-03-23 17:27 | 浓度(ppm) | 1 | 13.2 | 0.4 | 0.4 | 0 | 0 | 0.9 | 15.1 | 正常
2012-03-23 13:29 | 浓度(ppm) | 1 | 12.5 | 0.4 | 0.4 | 0 | 0 | 0.7 | 14.2 | 正常
2012-03-23 09:31 | 浓度(ppm) | 0.8 | 9.5 | 0.3 | 0.4 | 0 | 0 | 0.7
|  | 1.019048 | 15.31905 | 0.447619 | 0.4380952 | 0 | 0
|  | 0.3002685 | 0.3093203 | 0.4920635 | 0.0952381 | #DIV/0! | #DIV/0!
2012-04-06 07:03 | 浓度(ppm) | 1.4 | 22.9 | 0.9 | 1.1 | 0 | 0 | 2 | 26.3 | 正常
2012-04-05 07:04 | 浓度(ppm) | 1.3 | 35.3 | 0.9 | 0.8 | 0 | 0 | 1.7 | 38.4 | 正常
2012-04-04 07:04 | 浓度(ppm) | 1.3 | 32.6 | 0.8 | 0.8 | 0 | 0 | 1.6 | 35.6 | 正常
2012-04-03 07:02 | 浓度(ppm) | 1.4 | 35.4 | 0.8 | 0.9 | 0 | 0 | 1.7 | 38.5 | 正常
2012-04-02 07:03 | 浓度(ppm) | 1.3 | 34.2 | 0.8 | 0.8 | 0 | 0 | 1.6 | 37.1 | 正常
2012-04-01 07:04 | 浓度(ppm) | 1.3 | 31.7 | 0.7 | 0.7 | 0 | 0 | 1.5
|  | 1.333333 | 32.01667 | 0.8166667 | 0.85 | 0 | 0
|  | 0.3084112 | 1.089991 | 0.8244681 | 0.9402174 | #DIV/0! | #DIV/0!
2012-04-13 07:04 | 浓度(ppm) | 1.6 | 30.1 | 1.1 | 1.5 | 0 | 0 | 2.6 | 34.4 | 正常
2012-04-12 07:03 | 浓度(ppm) | 1.7 | 31.9 | 1.2 | 1.6 | 0 | 0 | 2.8 | 36.3 | 正常
2012-04-11 07:03 | 浓度(ppm) | 1.7 | 30.2 | 1.2 | 1.6 | 0 | 0 | 2.7 | 34.7 | 正常
2012-04-10 07:03 | 浓度(ppm) | 1.6 | 27.6 | 1.1 | 1.4 | 0 | 0 | 2.5 | 31.7 | 正常
2012-04-09 07:03 | 浓度(ppm) | 1.6 | 27.2 | 1.1 | 1.5 | 0 | 0 | 2.6 | 31.4 | 正常
2012-04-08 07:03 | 浓度(ppm) | 1.6 | 26.1 | 1 | 1.2 | 0 | 0 | 2.3 | 29.9 | 正常
2012-04-07 07:03 | 浓度(ppm) | 1.5 | 25 | 1 | 1.3 | 0 | 0 | 2.3
|  | 1.614286 | 30 | 1.1 | 1 | 0 | 0
|  | 0.2107143 | -0.06298803 | 0.3469388 | 0.1764706 | #DIV/0! | #DIV/0!
2012-04-26 07:03 | 浓度(ppm) | 1.9 | 36.4 | 1.4 | 1.8 | 0 | 0 | 3.2 | 41.5 | 正常
2012-04-25 07:03 | 浓度(ppm) | 1.9 | 37.7 | 1.4 | 1.9 | 0 | 0 | 3.3 | 42.9 | 正常
2012-04-24 07:02 | 浓度(ppm) | 1.9 | 34.5 | 1.3 | 1.8 | 0 | 0 | 3.2 | 39.5 | 正常
2012-04-23 07:02 | 浓度(ppm) | 1.8 | 32.8 | 1.3 | 1.7 | 0 | 0 | 3 | 37.6 | 正常
2012-04-22 07:02 | 浓度(ppm) | 1.7 | 30.3 | 1.2 | 1.6 | 0 | 0 | 2.8 | 34.8 | 正常
2012-04-21 07:04 | 浓度(ppm) | 1.6 | 29.4 | 1.1 | 1.5 | 0 | 0 | 2.6 | 33.6 | 正常
|  | 1.8 | 33.51667 | 1 | 2 | 0 | 0
|  | 0.1150442 | 0.1172222 | -0.09090909 | 1 | #DIV/0! | #DIV/0! | #DIV/0!
2012-05-04 07:02 | 浓度(ppm) | 1.9 | 42 | 1.5 | 2.1 | 0 | 0 | 3.6 | 47.5 | 正常
2012-05-03 07:02 | 浓度(ppm) | 2 | 44.2 | 1.5 | 2.3 | 0 | 0 | 3.8 | 49.9 | 正常
2012-05-02 07:03 | 浓度(ppm) | 1.9 | 42.3 | 1.5 | 2.1 | 0 | 0 | 3.6 | 47.9 | 正常
2012-05-01 07:03 | 浓度(ppm) | 1.9 | 39.7 | 1.4 | 2 | 0 | 0 | 3.4 | 45 | 正常
2012-04-30 07:02 | 浓度(ppm) | 1.9 | 41.5 | 1.5 | 2.3 | 0 | 0 | 3.7 | 47.1 | 正常
2012-04-29 20:29 | 浓度(ppm) | 2 | 54.7 | 1.5 | 2.2 | 0 | 0 | 3.7 | 60.4
|  | 1.933333 | 44.06667 | 1 | 2 | 0 | 0
|  | 0.07407407 | 0.3147688 | 0 | 0 | #DIV/0! | #DIV/0! | #DIV/0!
2012-05-11 07:01 | 浓度(ppm) | 2.5 | 55.9 | 1.8 | 3.1 | 0 | 0 | 4.8 | 63.2 | 正常
2012-05-10 07:01 | 浓度(ppm) | 2.4 | 54.5 | 1.7 | 2.9 | 0 | 0 | 4.6 | 61.4 | 正常
2012-05-09 07:01 | 浓度(ppm) | 2.1 | 45.9 | 1.5 | 2.6 | 0 | 0 | 4.1 | 52.2 | 正常
2012-05-08 07:01 | 浓度(ppm) | 2.4 | 52.7 | 1.8 | 2.9 | 0 | 0 | 4.6 | 59.8 | 正常
2012-05-07 07:01 | 浓度(ppm) | 2.4 | 52.4 | 1.8 | 3 | 0 | 0 | 4.7 | 59.5 | 正常
2012-05-06 07:01 | 浓度(ppm) | 2.2 | 48.2 | 1.6 | 2.5 | 0 | 0 | 4.1 | 54.5 | 正常
2012-05-05 07:02 | 浓度(ppm) | 2.1 | 45.4 | 1.6 | 2.2 | 0 | 0 | 3.8 | 51.3 | 正常
|  | 2.3 | 49.85 | 1 | 2 | 0 | 0
|  | 0.1896552 | 0.1312405 | 0 | 0 | #DIV/0! | #DIV/0! | #DIV/0!
2012-05-18 07:01 | 浓度(ppm) | 2.5 | 56 | 1.7 | 3.3 | 0 | 0 | 5 | 63.5 | 正常
2012-05-17 07:01 | 浓度(ppm) | 2.8 | 64.6 | 2 | 3.6 | 0 | 0 | 5.6 | 73 | 正常
2012-05-16 07:02 | 浓度(ppm) | 2.7 | 61.9 | 1.9 | 3.4 | 0 | 0 | 5.2 | 69.8 | 正常
2012-05-15 07:03 | 浓度(ppm) | 2.3 | 53 | 1.6 | 2.9 | 0 | 0 | 4.5 | 59.9 | 正常
2012-05-14 07:03 | 浓度(ppm) | 2.5 | 57.6 | 1.7 | 3.1 | 0 | 0 | 4.9 | 65 | 正常
2012-05-13 07:02 | 浓度(ppm) | 2.2 | 50.3 | 1.5 | 2.8 | 0 | 0 | 4.3 | 56.9 | 正常
2012-05-12 07:01 | 浓度(ppm) | 2.3 | 51.5 | 1.6 | 3 | 0 | 0 | 4.6 | 58.4 | 正常
2012-05-11 07:01 | 浓度(ppm) | 2.5 | 55.9 | 1.8 | 3.1 | 0 | 0 | 4.8
|  | 2.471429 | 55.03333 | 1 | 2 | 0 | 0
|  | 0.07453416 | 0.1039786 | 0 | 0 | #DIV/0! | #DIV/0! | #DIV/0!
2012-05-25 07:02 | 浓度(ppm) | 2.7 | 66.3 | 1.8 | 3.8 | 0 | 0 | 5.6 | 74.6 | 正常
2012-05-24 07:02 | 浓度(ppm) | 3.1 | 73.7 | 2.1 | 4 | 0 | 0 | 6.1 | 82.9 | 正常
2012-05-23 07:02 | 浓度(ppm) | 3.1 | 72.7 | 2 | 3.9 | 0 | 0 | 6 | 81.8 | 正常
2012-05-22 07:00 | 浓度(ppm) | 2.9 | 66.7 | 2 | 4 | 0 | 0 | 6 | 75.6 | 正常
2012-05-21 07:01 | 浓度(ppm) | 2.9 | 66.1 | 1.9 | 3.7 | 0 | 0 | 5.7 | 74.7 | 正常
2012-05-20 07:01 | 浓度(ppm) | 2.6 | 61.2 | 1.8 | 3.5 | 0 | 0 | 5.4 | 69.1 | 正常
2012-05-19 07:02 | 浓度(ppm) | 2.6 | 57.8 | 1.8 | 3.2 | 0 | 0 | 4.9 | 65.4 | 正常
2012-05-18 07:01 | 浓度(ppm) | 2.5 | 56 | 1.7 | 3.3 | 0 | 0 | 5 | 63.5 | 正常
|  | 2.814286 | 63.41667 | 1 | 2 | 0 | 0
|  | 0.1387283 | 0.1523319 | 0 | 0 | #DIV/0! | #DIV/0! | #DIV/0!
2012-05-31 07:00 | 浓度(ppm) | 3.9 | 111.5 | 2.6 | 5.4 | 0 | 0.1 | 8.1 | 123.5 | 正常
2012-05-30 07:01 | 浓度(ppm) | 3.6 | 101.8 | 2.8 | 4.8 | 0 | 0 | 7.5 | 112.9 | 正常
2012-05-29 07:01 | 浓度(ppm) | 3.5 | 93.5 | 2.3 | 4.7 | 0 | 0 | 7 | 104 | 正常
2012-05-28 07:01 | 浓度(ppm) | 3.6 | 94.1 | 2.4 | 4.8 | 0 | 0 | 7.2 | 104.8 | 正常
2012-05-27 07:01 | 浓度(ppm) | 3.7 | 95.4 | 2.4 | 4.8 | 0 | 0.1 | 7.3 | 106.3 | 正常
2012-05-26 07:02 | 浓度(ppm) | 3.3 | 82.5 | 2.1 | 4.2 | 0 | 0 | 6.3 | 92.2 | 正常
|  | 3.6 | 96.46667 | 1 | 2 | 0 | 0.03333333
|  | 0.44 | 0.722619 | -0.4117647 | -0.3939394 | #DIV/0! | #DIV/0! | -1
2012-06-15 07:00 | 浓度(ppm) | 5.3 | 160.5 | 3.5 | 6.8 | 0 | 0.1 | 10.4 | 176.2 | 正常
2012-06-14 07:00 | 浓度(ppm) | 5.3 | 157 | 3.6 | 6.7 | 0 | 0.1 | 10.4 | 172.7 | 正常
2012-06-13 07:00 | 浓度(ppm) | 5.2 | 156.7 | 3.4 | 6.6 | 0 | 0.1 | 10.2 | 172 | 正常
2012-06-12 07:00 | 浓度(ppm) | 5.1 | 161.3 | 3.6 | 6.7 | 0 | 0 | 10.2 | 176.7 | 正常
2012-06-11 07:01 | 浓度(ppm) | 4.8 | 145.1 | 3.4 | 6.2 | 0 | 0.1 | 9.7 | 159.6 | 正常
2012-06-10 06:59 | 浓度(ppm) | 5 | 147.4 | 3.4 | 6.6 | 0 | 0.1 | 10 | 162.5 | 正常
2012-06-09 06:59 | 浓度(ppm) | 4.7 | 140.2 | 3.4 | 6.2 | 0 | 0 | 9.6 | 154.6 | 正常
|  | 5.057143 | 151.2833 | 1 | 2 | 0 | 0.06666667
|  | 0.4047619 | 0.5682446 | 0 | 0 | #DIV/0! | 1
2012-06-21 06:59 | 浓度(ppm) | 5.1 | 147.7 | 3.4 | 6.7 | 0 | 0.1 | 10.2 | 163 | 正常
2012-06-20 06:59 | 浓度(ppm) | 5.2 | 148.9 | 3 | 6.8 | 0 | 0.1 | 10 | 164 | 正常
2012-06-19 07:00 | 浓度(ppm) | 5.2 | 172.4 | 3.5 | 6.4 | 0 | 0.1 | 10 | 187.6 | 正常
2012-06-16 07:00 | 浓度(ppm) | 5.2 | 158.6 | 3.4 | 6.7 | 0 | 0.1 | 10.3 | 174.1 | 正常
2012-06-15 07:00 | 浓度(ppm) | 5.3 | 160.5 | 3.5 | 6.8 | 0 | 0.1 | 10.4
|  | 5.2 | 157.62 | 3.36 | 6.68 | 0 | 0.1 | 10.18
|  | 0.02824859 | 0.04188609 | 2.36 | 2.34 | #DIV/0! | 0.5 | #DIV/0!
2012-06-29 07:00 | 浓度(ppm) | 5.1 | 171.6 | 3.4 | 6.8 | 0 | 0 | 10.2 | 186.9 | 正常
2012-06-28 07:01 | 浓度(ppm) | 5.4 | 187.7 | 3.6 | 7.3 | 0 | 0 | 10.8 | 203.9 | 正常
2012-06-27 07:01 | 浓度(ppm) | 5.5 | 187.8 | 3.6 | 7.5 | 0 | 0.1 | 11.2 | 204.4 | 正常
2012-06-26 07:00 | 浓度(ppm) | 5.5 | 180.4 | 3.7 | 7.4 | 0 | 0.1 | 11.3 | 197.2 | 正常
2012-06-25 06:59 | 浓度(ppm) | 5.1 | 161.3 | 3.5 | 7 | 0 | 0.1 | 10.6 | 176.9 | 正常
2012-06-24 06:59 | 浓度(ppm) | 5.2 | 164.9 | 3.7 | 7 | 0 | 0.1 | 10.8 | 180.9 | 正常
2012-06-23 07:00 | 浓度(ppm) | 5.1 | 156.9 | 3.5 | 6.8 | 0 | 0 | 10.3 | 172.3 | 正常
2012-06-22 07:00 | 浓度(ppm) | 5.1 | 150.2 | 3 | 6.8 | 0 | 0.1 | 9.9 | 165.3 | 正常
|  | 5.25 | 170.1 | 3.5 | 7.075 | 0 | 0.0625
|  | 0.009615385 | 0.07917777 | 0.04166667 | 0.05913174 | #DIV/0! | -0.375 | -1
2012-07-06 07:00 | 浓度(ppm) | 6.1 | 224.6 | 3.9 | 8.6 | 0 | 0.1 | 12.6 | 243.4 | 正常
2012-07-05 06:59 | 浓度(ppm) | 6.4 | 229.5 | 4.1 | 8.7 | 0 | 0.1 | 12.9 | 248.7 | 正常
2012-07-04 07:00 | 浓度(ppm) | 6.2 | 223.7 | 4 | 8.6 | 0 | 0.1 | 12.7 | 242.6 | 正常
2012-07-03 06:59 | 浓度(ppm) | 6.3 | 223.6 | 3.9 | 8.6 | 0 | 0.1 | 12.7 | 242.6 | 正常
2012-07-02 07:00 | 浓度(ppm) | 5.9 | 210.9 | 3.8 | 8.1 | 0 | 0.2 | 12.1 | 228.9 | 正常
2012-07-01 07:00 | 浓度(ppm) | 6.1 | 215.6 | 3.9 | 8.3 | 0 | 0.1 | 12.2 | 233.9 | 正常
2012-06-30 07:00 | 浓度(ppm) | 5.6 | 192.1 | 3.6 | 7.5 | 0 | 0.1 | 11.1
|  | 6.085714 | 217.1429 | 3.885714 | 8.342857 | 0 | 0.1142857
|  | 0.1591837 | 0.27656 | 0.1102041 | 0.1792024 | #DIV/0! | 0.8285714 | #DIV/0!
2012-07-13 07:00 | 浓度(ppm) | 7.1 | 256.1 | 4.3 | 9.8 | 0 | 0.2 | 14.4 | 277.6 | 正常
2012-07-12 06:59 | 浓度(ppm) | 6.8 | 247.5 | 4.2 | 9.7 | 0 | 0.2 | 14 | 268.3 | 正常
2012-07-11 06:59 | 浓度(ppm) | 6.1 | 218.2 | 3.8 | 8.5 | 0 | 0.1 | 12.5 | 236.7 | 正常
2012-07-10 06:59 | 浓度(ppm) | 6.1 | 216.9 | 3.9 | 8.5 | 0 | 0.2 | 12.6 | 235.6 | 正常
2012-07-09 06:59 | 浓度(ppm) | 6.2 | 215.8 | 3.8 | 8.5 | 0 | 0.1 | 12.5 | 234.4 | 正常
2012-07-08 06:59 | 浓度(ppm) | 6.4 | 227.2 | 4.1 | 8.9 | 0 | 0.2 | 13.2 | 246.7 | 正常
2012-07-07 07:00 | 浓度(ppm) | 6.3 | 231.9 | 4 | 8.9 | 0 | 0.2 | 13
|  | 6 | 230.5143 | 4.014286 | 8.971429 | 0 | 0.1714286
|  | -0.01408451 | 0.06157895 | 0.03308824 | 0.07534247 | #DIV/0! | 0.5
2012-07-20 07:00 | 浓度(ppm) | 8 | 278.3 | 4.8 | 10.9 | 0 | 0.1 | 15.9 | 302.1 | 正常
2012-07-19 07:00 | 浓度(ppm) | 7.8 | 272.2 | 4.6 | 10.9 | 0 | 0.2 | 15.7 | 295.7 | 正常
2012-07-18 07:00 | 浓度(ppm) | 7.7 | 265.3 | 4.5 | 10.4 | 0 | 0.2 | 15.1 | 288.1 | 正常
2012-07-17 07:00 | 浓度(ppm) | 6.2 | 221 | 3.8 | 8.7 | 0 | 0.2 | 12.6 | 239.8 | 正常
2012-07-16 07:00 | 浓度(ppm) | 6.1 | 222.6 | 3.8 | 8.7 | 0 | 0.1 | 12.6 | 241.3 | 正常
2012-07-15 06:59 | 浓度(ppm) | 6.5 | 239.8 | 4.1 | 9.2 | 0 | 0.2 | 13.5 | 259.8 | 正常
2012-07-14 07:01 | 浓度(ppm) | 6.8 | 252.7 | 4.4 | 9.8 | 0 | 0.1 | 14.3 | 273.8 | 正常
|  | 7.014286 | 250.2714 | 4.285714 | 9.8 | 0 | 0.1571429
|  | 0.1690476 | 0.08570897 | 0.06761566 | 0.09235669 | #DIV/0! | -0.08333333
2012-07-26 06:59 | 浓度(ppm) | 8.1 | 284.1 | 4.7 | 11.2 | 0 | 0.1 | 16 | 308.2 | 正常
2012-07-25 06:59 | 浓度(ppm) | 7.8 | 280.8 | 4.6 | 11 | 0 | 0.2 | 15.9 | 304.4 | 正常
2012-07-24 07:00 | 浓度(ppm) | 7.9 | 279.7 | 4.6 | 11 | 0 | 0.2 | 15.8 | 303.4 | 正常
2012-07-23 07:00 | 浓度(ppm) | 8 | 282.2 | 4.6 | 11 | 0 | 0.2 | 15.8 | 306 | 正常
2012-07-22 06:59 | 浓度(ppm) | 7.8 | 276.4 | 4.7 | 11.1 | 0 | 0.2 | 15.9 | 300.1 | 正常
2012-07-21 07:00 | 浓度(ppm) | 7.6 | 266.6 | 4.6 | 10.6 | 0 | 0.2 | 15.3 | 289.5 | 正常
|  | 7.866667 | 278.3 | 4.633333 | 10.98333 | 0 | 0.1833333
|  | 0.1215207 | 0.1119927 | 0.08111111 | 0.1207483 | #DIV/0! | 0.1666667
2012-08-03 07:00 | 浓度(ppm) | 7.8 | 278.3 | 4.7 | 11.7 | 0 | 0.1 | 16.5 | 302.5 | 正常
2012-08-02 06:59 | 浓度(ppm) | 7.5 | 280 | 4.5 | 11.3 | 0 | 0.2 | 16 | 303.5 | 正常
2012-08-01 06:59 | 浓度(ppm) | 8 | 290.5 | 4.6 | 11.8 | 0 | 0.2 | 16.6 | 315.1 | 正常
2012-07-31 06:59 | 浓度(ppm) | 8.2 | 303.4 | 4.9 | 12.1 | 0 | 0.1 | 17.1 | 328.8 | 正常
2012-07-30 06:59 | 浓度(ppm) | 7.9 | 286.5 | 4.9 | 11.8 | 0 | 0.1 | 16.9 | 311.4 | 正常
2012-07-29 06:59 | 浓度(ppm) | 7.9 | 278.7 | 4.7 | 11.5 | 0 | 0.2 | 16.4 | 303 | 正常
2012-07-28 06:59 | 浓度(ppm) | 7.2 | 256.2 | 4.6 | 11.9 | 0 | 0.2 | 16.7 | 280.1 | 正
|  | 7.785714 | 281.9429 | 4.7 | 11.72857 | 0 | 0.1571429
|  | -0.01029056 | 0.01308968 | 0.01438849 | 0.06785172 | #DIV/0! | -0.1428571
2012-08-10 06:59 | 浓度(ppm) | 9 | 308.7 | 5.1 | 13.2 | 0 | 0.2 | 18.5 | 336.1 | 正常
2012-08-09 06:59 | 浓度(ppm) | 8.7 | 305.6 | 4.8 | 13 | 0 | 0.2 | 18 | 332.3 | 正常
2012-08-08 06:59 | 浓度(ppm) | 8.4 | 300.2 | 4.8 | 12.3 | 0 | 0.2 | 17.3 | 325.8 | 正常
2012-08-07 07:00 | 浓度(ppm) | 7.5 | 287.9 | 4.5 | 11.7 | 0 | 0.2 | 16.4 | 311.7 | 正常
2012-08-06 07:00 | 浓度(ppm) | 8.1 | 309.1 | 4.7 | 12.3 | 0 | 0.2 | 17.2 | 334.4 | 正常
2012-08-05 07:00 | 浓度(ppm) | 8.6 | 304.7 | 5.1 | 12.6 | 0 | 0.2 | 17.9 | 331.2 | 正常
2012-08-04 06:59 | 浓度(ppm) | 8.2 | 290.6 | 4.8 | 12.1 | 0 | 0.1 | 17 | 315.8 | 正常
|  | 7 | 300.9714 | 4.828571 | 12.45714 | 0 | 0.1857143
|  | -0.1009174 | 0.06749088 | 0.02735562 | 0.06211937 | #DIV/0! | 0.1818182
2012-08-17 06:59 | 浓度(ppm) | 9.5 | 353.3 | 5.3 | 14.4 | 0 | 0.2 | 19.9 | 382.6 | 正常
2012-08-16 06:59 | 浓度(ppm) | 8.9 | 337.7 | 5.1 | 13.5 | 0 | 0.2 | 18.8 | 365.5 | 正常
2012-08-15 06:59 | 浓度(ppm) | 9.2 | 348.3 | 5 | 14 | 0 | 0.2 | 19.2 | 376.7 | 正常
2012-08-14 07:00 | 浓度(ppm) | 9 | 336.6 | 4.9 | 13.8 | 0 | 0.2 | 18.9 | 364.4 | 正常
2012-08-13 06:59 | 浓度(ppm) | 8.7 | 317 | 4.8 | 13.4 | 0 | 0.2 | 18.4 | 344.1 | 正常
2012-08-12 06:59 | 浓度(ppm) | 9 | 316.9 | 5 | 13.7 | 0 | 0.1 | 18.9 | 344.8 | 正常
2012-08-11 06:59 | 浓度(ppm) | 8.9 | 303.8 | 5 | 13.1 | 0 | 0.1 | 18.2 | 331 | 正常
|  | 9 | 303 | 0 | 4 | 12 | 0.1
|  | 0.2857143 | 0.00674008 | -1 | -0.6788991 | #DIV/0! | -0.4615385
2012-09-07 07:00 | 浓度(ppm) | 10.3 | 370.4 | 5.4 | 16.9 | 0 | 0.2 | 22.6 | 403.2 | 正常
2012-09-06 07:00 | 浓度(ppm) | 10.4 | 371.8 | 5.6 | 17.2 | 0 | 0.2 | 23 | 405.1 | 正常
2012-09-05 07:00 | 浓度(ppm) | 11 | 395.4 | 5.7 | 17.7 | 0 | 0.2 | 23.6 | 430 | 正常
2012-09-04 07:00 | 浓度(ppm) | 11.3 | 422.2 | 5.9 | 18.2 | 0 | 0.2 | 24.4 | 457.9 | 正常
2012-09-03 07:00 | 浓度(ppm) | 10.2 | 408.3 | 5.5 | 16.7 | 0 | 0.2 | 22.4 | 441 | 正常
2012-09-02 07:00 | 浓度(ppm) | 9.6 | 391.9 | 5.2 | 16 | 0 | 0.2 | 21.4 | 423 | 正常
2012-09-01 07:00 | 浓度(ppm) | 10.9 | 417.2 | 5.7 | 17.7 | 0 | 0.2 | 23.6
2012-09-21 07:00 | 浓度(ppm) | 11.9 | 423.9 | 6.1 | 20 | 0 | 0.3 | 26.4 | 462.2 | 正常
2012-09-20 07:00 | 浓度(ppm) | 11.5 | 360.7 | 6 | 19.6 | 0 | 0.2 | 25.8 | 398 | 正常
2012-09-19 18:35 | 浓度(ppm) | 11.9 | 382.4 | 6 | 19.9 | 0 | 0.3 | 26.2 | 420.4 | 正常
2012-09-19 07:01 | 浓度(ppm) | 10.9 | 383 | 5.6 | 18.3 | 0 | 0.2 | 24.1 | 418 | 正常
2012-09-18 07:01 | 浓度(ppm) | 11 | 383.3 | 5.7 | 18.5 | 0 | 0.3 | 24.5 | 418.8 | 正常
2012-09-17 07:03 | 浓度(ppm) | 13.3 | 450.6 | 6.8 | 21.5 | 0 | 0.2 | 28.5 | 492.5 | 正常
2012-09-16 07:01 | 浓度(ppm) | 10.4 | 359.3 | 5.3 | 16.4 | 0 | 0.2 | 21.9 | 391.6 | 正常
2012-09-15 07:01 | 浓度(ppm) | 10.5 | 377.1 | 5.5 | 17.6 | 0 | 0.2 | 23.4
|  | 11.00667 | 385 | 5.733333 | 18.14667 | 0 | 0.22
|  | #REF! | #REF! | #REF! | #REF! | #REF! | #REF!
2012-09-28 07:00 | 浓度(ppm) | 11.7 | 443.5 | 6 | 20.4 | 0 | 0.3 | 26.7 | 481.8 | 正常
2012-09-27 07:01 | 浓度(ppm) | 11.7 | 456.6 | 6 | 20.5 | 0 | 0.2 | 26.7 | 495.1 | 正常
2012-09-26 07:01 | 浓度(ppm) | 11.8 | 451.2 | 6.1 | 20.2 | 0 | 0.2 | 26.5 | 489.4 | 正常
2012-09-25 07:00 | 浓度(ppm) | 11.2 | 424.2 | 5.9 | 19.2 | 0 | 0.2 | 25.3 | 460.7 | 正常
2012-09-24 07:01 | 浓度(ppm) | 10.8 | 415.7 | 5.6 | 18.6 | 0 | 0.3 | 24.5 | 451.1 | 正常
2012-09-23 07:00 | 浓度(ppm) | 11.8 | 448.9 | 6.1 | 20.4 | 0 | 0.2 | 26.7 | 487.4 | 正常
2012-09-22 07:01 | 浓度(ppm) | 11.6 | 431.7 | 6 | 19.5 | 0 | 0.3 | 25.7
|  | 11.51429 | 438.8286 | 5.957143 | 19.82857 | 0 | 0.2428571
|  | 0.04611924 | 0.1398145 | 0.03903654 | 0.09268395 | #DIV/0! | 0.1038961
2012-10-27 07:03 | 浓度(ppm) | 10.3 | 401.4 | 5.6 | 19.7 | 0 | 0.3 | 25.5 | 437.2 | 正常
2012-10-26 07:03 | 浓度(ppm) | 10.2 | 387 | 5.5 | 19.5 | 0 | 0.3 | 25.3 | 422.5 | 正常
2012-10-25 07:03 | 浓度(ppm) | 10.3 | 383.2 | 5.5 | 19.5 | 0 | 0.2 | 25.3 | 418.7 | 正常
2012-10-24 07:03 | 浓度(ppm) | 10.7 | 400.2 | 5.8 | 20.5 | 0 | 0.2 | 26.5 | 437.4 | 正常
2012-10-23 07:03 | 浓度(ppm) | 10 | 390.5 | 5.4 | 18.4 | 0 | 0.2 | 24 | 424.5 | 正常
2012-10-22 07:02 | 浓度(ppm) | 11.3 | 444.2 | 6 | 21.7 | 0 | 0.3 | 27.9 | 483.5 | 正常
2012-10-21 07:02 | 浓度(ppm) | 11.5 | 437.4 | 6.1 | 22.1 | 0 | 0.3 | 28.5
|  | 10.61429 | 406.2714 | 5.7 | 20.2 | 0 | 0.2571429
|  | -0.07816377 | -0.07419103 | -0.04316547 | 0.01873199 | #DIV/0! | 0.05882353
2012-11-02 07:03 | 浓度(ppm) | 10.1 | 409.9 | 5.7 | 20.5 | 0 | 0 | 26.3 | 446.3 | 正常
2012-11-01 07:03 | 浓度(ppm) | 10.4 | 409.4 | 5.7 | 20.2 | 0 | 0.3 | 26.2 | 445.9 | 正常
2012-10-31 07:03 | 浓度(ppm) | 10 | 400.3 | 5.4 | 19.9 | 0 | 0.2 | 25.5 | 435.9 | 正常
2012-10-30 07:03 | 浓度(ppm) | 10.2 | 408.3 | 5.6 | 20 | 0 | 0.2 | 25.8 | 444.3 | 正常
2012-10-29 07:02 | 浓度(ppm) | 10.7 | 418.4 | 5.7 | 20.6 | 0 | 0.3 | 26.6 | 455.6 | 正常
2012-10-28 07:02 | 浓度(ppm) | 10.9 | 430.4 | 5.9 | 21.2 | 0 | 0.3 | 27.4
|  | 10.38333 | 412.7833 | 5.666667 | 20.4 | 0 | 0.2166667
|  | -0.02175864 | 0.01602846 | -0.005847953 | 0.00990099 | #DIV/0! | -0.1574074
2012-11-12 07:05 | 浓度(ppm) | 8.7 | 330.1 | 5 | 17 | 0 | 0.2 | 22.3 | 361.1 | 正常
2012-11-11 07:04 | 浓度(ppm) | 9.1 | 344.5 | 5.2 | 17.9 | 0 | 0.2 | 23.3 | 376.9 | 正常
2012-11-10 07:56 | 浓度(ppm) | 10.4 | 376.2 | 5.7 | 20.1 | 0 | 0.2 | 26.1 | 412.7 | 正常
2012-11-09 07:05 | 浓度(ppm) | 9.4 | 363.8 | 5.3 | 18.9 | 0 | 0.2 | 24.4 | 397.6 | 正常
2012-11-08 07:05 | 浓度(ppm) | 9.4 | 357.5 | 5.3 | 19 | 0 | 0.2 | 24.5 | 391.4 | 正常
2012-11-07 07:04 | 浓度(ppm) | 9.6 | 377.6 | 5.4 | 18.8 | 0 | 0.2 | 24.4 | 411.7 | 正常
2012-11-06 07:03 | 浓度(ppm) | 9.6 | 452.9 | 5.3 | 19.2 | 0 | 0.3 | 24.7 | 487.2 | 正常
|  | 9.583333 | 378.75 | 5.366667 | 18.98333 | 0 | 0.2166667
|  | -0.07704655 | -0.08244842 | -0.05294118 | -0.06944444 | #DIV/0! | 0
2012-11-16 07:06 | 浓度(ppm) | 8.8 | 337.3 | 5.1 | 17.4 | 0 | 0.2 | 22.7 | 368.8 | 正常
2012-11-15 07:04 | 浓度(ppm) | 9.6 | 368.6 | 5.5 | 19.3 | 0 | 0.2 | 25.1 | 403.3 | 正常
2012-11-14 07:04 | 浓度(ppm) | 9.6 | 368.7 | 5.4 | 19.4 | 0 | 0.2 | 25.1 | 403.4 | 正常
2012-11-13 07:05 | 浓度(ppm) | 9.2 | 342.3 | 5.2 | 18.4 | 0 | 0.2 | 23.8 | 375.3 | 正常
2012-11-12 07:05 | 浓度(ppm) | 8.7 | 330.1 | 5 | 17 | 0 | 0.2 | 22.3 | 361.1 | 正常
2012-11-11 07:04 | 浓度(ppm) | 9.1 | 344.5 | 5.2 | 17.9 | 0 | 0.2 | 23.3 | 376.9 | 正常
2012-11-10 07:56 | 浓度(ppm) | 10.4 | 376.2 | 5.7 | 20.1 | 0 | 0.2 | 26.1
|  | 9.433333 | 355.0667 | 5.333333 | 18.68333 | 0 | 0.2
|  | -0.01565217 | -0.06253025 | -0.00621118 | -0.01580334 | #DIV/0! | -0.07692308
2012-11-23 06:59 | 浓度(ppm) | 9.7 | 380.2 | 5.4 | 19.7 | 0 | 0.2 | 25.3 | 415.2 | 正常
2012-11-22 06:59 | 浓度(ppm) | 9.6 | 360.6 | 5.4 | 19.2 | 0 | 0.2 | 24.8 | 394.9 | 正常
2012-11-21 06:59 | 浓度(ppm) | 9 | 296.4 | 5.2 | 17.6 | 0 | 0.2 | 23 | 328.4 | 正常
2012-11-20 12:36 | 浓度(ppm) | 11.3 | 330.3 | 6.3 | 22.8 | 0 | 0.3 | 29.4 | 371 | 正常
2012-11-19 07:05 | 浓度(ppm) | 9.5 | 365.9 | 5.4 | 19.2 | 0 | 0.2 | 24.9 | 400.2 | 正常
2012-11-18 07:05 | 浓度(ppm) | 9.6 | 364.1 | 5.4 | 19.4 | 0 | 0.2 | 25.1 | 398.8 | 正常
2012-11-17 07:05 | 浓度(ppm) | 9.1 | 348 | 5.2 | 18.4 | 0 | 0.2
|  | 9.683333 | 344.2167 | 5.483333 | 19.43333 | 0 | 0.2166667
|  | 0.02650177 | -0.03055764 | 0.028125 | 0.04014273 | #DIV/0! | 0.08333333
2012-12-08 06:59 | 浓度(ppm) | 8.4 | 353.1 | 5 | 18.6 | 0 | 0.2 | 23.8 | 385.2 | 正常
2012-12-07 06:59 | 浓度(ppm) | 8.2 | 334.6 | 4.8 | 17.8 | 0 | 0.2 | 22.8 | 365.6 | 正常
2012-12-06 06:59 | 浓度(ppm) | 8.5 | 357.1 | 5 | 18.3 | 0 | 0.2 | 23.5 | 389.1 | 正常
2012-12-05 06:59 | 浓度(ppm) | 8.7 | 348.2 | 5.1 | 18.4 | 0 | 0.2 | 23.7 | 380.7 | 正常
2012-12-04 06:59 | 浓度(ppm) | 8.5 | 356.7 | 5.1 | 18.1 | 0 | 0.2 | 23.4 | 388.6 | 正常
2012-12-03 06:59 | 浓度(ppm) | 8.2 | 328.7 | 4.9 | 17.7 | 0 | 0.2 | 22.8 | 359.8 | 正常
2012-12-02 06:59 | 浓度(ppm) | 8.2 | 329.1 | 4.8 | 17.4 | 0 | 0.2 | 22.4
|  | 8.383333 | 342.4 | 4.95 | 17.95 | 0 | 0.2
|  | -0.1342513 | -0.005277684 | -0.09726444 | -0.07632933 | #DIV/0! | -0.07692308
2013-01-04 06:59 | 浓度(ppm) | 6.9 | 270.4 | 4.4 | 16.8 | 0 | 0.1 | 21.4 | 298.7 | 正常
2013-01-03 06:59 | 浓度(ppm) | 7.5 | 302.3 | 4.7 | 17.8 | 0 | 0.2 | 22.7 | 332.5 | 正常
2013-01-02 06:59 | 浓度(ppm) | 7.6 | 320.6 | 4.8 | 18.1 | 0 | 0.2 | 23.1 | 351.3 | 正常
2013-01-01 06:59 | 浓度(ppm) | 7.6 | 314 | 4.7 | 17.7 | 0 | 0.2 | 22.6 | 344.2 | 正常
2012-12-31 06:59 | 浓度(ppm) | 7.4 | 299.2 | 4.6 | 17.1 | 0 | 0.2 | 21.9 | 328.4 | 正常
2012-12-30 06:59 | 浓度(ppm) | 7.4 | 289.2 | 4.8 | 16.9 | 0 | 0.2 | 21.9 | 318.5 | 正常
2012-12-29 07:50 | 浓度(ppm) | 8.3 | 296.7 | 5.1 | 19.3 | 0 | 0.2 | 24.6 | 329.6
|  | 7.633333 | 303.6667 | 4.783333 | 17.81667 | 0 | 0.2
|  | -0.08946322 | -0.1131231 | -0.03367003 | -0.007428041 | #DIV/0! | 0
2013-01-11 06:59 | 浓度(ppm) | 7.2 | 282 | 4.9 | 17.7 | 0 | 0.2 | 22.8 | 312 | 正常
2013-01-10 06:59 | 浓度(ppm) | 6.9 | 278.9 | 4.5 | 16.9 | 0 | 0.2 | 21.6 | 307.4 | 正常
2013-01-09 06:59 | 浓度(ppm) | 7.2 | 281.3 | 4.6 | 18 | 0 | 0.2 | 22.8 | 311.3 | 正常
2013-01-08 06:59 | 浓度(ppm) | 6.8 | 269.7 | 4.5 | 16.3 | 0 | 0.1 | 20.9 | 297.4 | 正常
2013-01-07 06:59 | 浓度(ppm) | 7.2 | 279 | 4.7 | 17.5 | 0 | 0.2 | 22.4 | 308.6 | 正常
2013-01-06 06:59 | 浓度(ppm) | 7.1 | 263.6 | 4.5 | 17 | 0 | 0.2 | 21.7 | 292.4 | 正常
2013-01-05 06:59 | 浓度(ppm) | 7.1 | 268.7 | 4.6 | 16.6 | 0 | 0.2 | 21.4 | 297.2 | 正常
|  | 7.05 | 273.5333 | 6 | 17.05 | 0 | 0.1833333
|  | -0.07641921 | -0.09923161 | 0.2543554 | -0.04303087 | #DIV/0! | -0.08333333
2013-01-18 06:59 | 浓度(ppm) | 7.8 | 328.8 | 5 | 20.1 | 0 | 0.2 | 25.3 | 361.9 | 正常
2013-01-17 06:59 | 浓度(ppm) | 8.1 | 339.4 | 5 | 20.3 | 0 | 0.2 | 25.6 | 373 | 正常
2013-01-16 06:59 | 浓度(ppm) | 8.3 | 344.1 | 5.1 | 20.8 | 0 | 0.2 | 26.1 | 378.5 | 正常
2013-01-15 06:59 | 浓度(ppm) | 9.9 | 400.4 | 6 | 24.2 | 0 | 0.3 | 30.5 | 440.7 | 正常
2013-01-14 06:59 | 浓度(ppm) | 7.4 | 314.1 | 4.8 | 18.7 | 0 | 0.2 | 23.6 | 345.1 | 正常
2013-01-13 06:59 | 浓度(ppm) | 7.2 | 305.7 | 4.6 | 18 | 0 | 0.2 | 22.8 | 335.7 | 正常
2013-01-12 06:59 | 浓度(ppm) | 7.2 | 301.6 | 4.7 | 17.9 | 0 | 0.2 | 22.8 | 331.6 | 正常
|  | 7.985714 | 333.4429 | 5.028571 | 20 | 0 | 0.2142857
|  | 0.1327254 | 0.2190209 | -0.1619048 | 0.1730205 | #DIV/0! | 0.1688312 | #DIV/0!
2013-01-25 06:59 | 浓度(ppm) | 7.8 | 357 | 5 | 19.8 | 0 | 0.2 | 25 | 389.8 | 正常
2013-01-24 06:59 | 浓度(ppm) | 8.4 | 360.7 | 5.3 | 21.7 | 0 | 0.2 | 27.3 | 396.4 | 正常
2013-01-23 06:59 | 浓度(ppm) | 8.2 | 347.5 | 5.1 | 20.6 | 0 | 0.2 | 25.8 | 381.5 | 正常
2013-01-22 06:59 | 浓度(ppm) | 8 | 335 | 5.1 | 20.1 | 0 | 0.2 | 25.3 | 368.3 | 正常
2013-01-21 06:59 | 浓度(ppm) | 7.9 | 329.1 | 5 | 20.1 | 0 | 0.2 | 25.3 | 362.4 | 正常
2013-01-20 06:59 | 浓度(ppm) | 7.8 | 312.1 | 5 | 19.5 | 0 | 0.2 | 24.6 | 344.6 | 正常
2013-01-19 06:59 | 浓度(ppm) | 7.7 | 315.7 | 5 | 19.8 | 0 | 0.2 | 25
|  | 7.971429 | 336.7286 | 5.071429 | 20.22857 | 0 | 0.2
|  | -0.001788909 | 0.009853905 | 0.008522727 | 0.01142857 | #DIV/0! | -0.06666667 | #DIV/0!
2013-02-01 06:59 | 浓度(ppm) | 9.2 | 415.8 | 5.6 | 23.7 | 0 | 0.2 | 29.5 | 454.6 | 正常
2013-01-31 06:59 | 浓度(ppm) | 9.5 | 426.2 | 5.8 | 24 | 0 | 0.3 | 30.1 | 465.8 | 正常
2013-01-30 06:59 | 浓度(ppm) | 9.4 | 423.7 | 5.7 | 23.8 | 0 | 0.3 | 29.8 | 462.9 | 正常
2013-01-29 06:59 | 浓度(ppm) | 8.7 | 385.6 | 5.3 | 22.4 | 0 | 0.2 | 27.9 | 422.2 | 正常
2013-01-28 06:59 | 浓度(ppm) | 9.1 | 404.8 | 5.6 | 23.6 | 0 | 0.2 | 29.5 | 443.3 | 正常
2013-01-27 06:59 | 浓度(ppm) | 9.2 | 416.1 | 5.6 | 23.3 | 0 | 0.3 | 29.2 | 454.5 | 正常
2013-01-26 06:59 | 浓度(ppm) | 8.8 | 391.5 | 5.5 | 22.9 | 0 | 0.2 | 28.6
|  | 9.128571 | 409.1 | 5.585714 | 23.38571 | 0 | 0.2428571
|  | 0.1451613 | 0.2149251 | 0.1014085 | 0.1560734 | #DIV/0! | 0.2142857 | #DIV/0!

## G6B（在线监测）
时间 | 氢气 | 乙炔
2011-07-08 12:00 | 9 | 0 | 26 | 1.9
2011-07-08 18:00 | 9 | 0 | 27 | 2.2
2011-07-09 | 9 | 0 | 27 | 2.3
2011-07-09 06:00 | 9 | 0 | 27 | 2.1
2011-07-09 12:00 | 15 | 1 | 19 | 1.9
2011-07-09 18:00 | 29 | 7 | 14 | 2.2
2011-07-10 | 30 | 8 | 14 | 2.3
2011-07-12 18:00 | 26 | 8 | 21 | 2.3
2011-07-17 06:00 | 30 | 7 | 15 | 2.1
2011-07-30 18:00 | 32 | 6 | 22 | 2.5
2011-08-13 16:06 | 29 | 4 | 27 | 2.1
2011-08-24 06:00 | 46 | 3.1 | 47 | 1.7
2011-08-24 12:00 | 47 | 3.2 | 46 | 1.6
2011-08-26 18:00 | 43 | 3.1 | 47 | 1.8
2011-09-07 | 44 | 2.4 | 49 | 1.7
2011-09-09 06:00 | 46 | 2.3 | 49 | 1.6
2011-11-01 06:00 | 45 | 1 | 55 | 1.7
2011-11-01 12:00 | 45 | 1 | 56 | 1.6
2011-11-09 12:01 | 44 | 1.2 | 56 | 1.8
2011-11-09 18:00 | 44 | 1 | 56 | 1.9
2011-11-10 | 44 | 0.9 | 56 | 1.8
2011-11-10 06:00 | 46 | 0.5 | 56 | 1.6
2011-11-10 12:00 | 46 | 0.4 | 56 | 1.6
2011-11-13 | 45 | 0.4 | 57 | 1.8
2011-11-13 18:00 | 45 | 0.6 | 57 | 1.6
2011-11-14 | 45 | 0.5 | 57 | 1.7
2011-11-15 | 44 | 0.1 | 58 | 1.7
2011-11-16 | 45 | 0 | 58 | 1.7
2011-11-16 06:00 | 46 | 0.1 | 57 | 1.6
2011-11-16 12:00 | 46 | 0 | 57 | 1.5
2011-11-16 18:00 | 45 | 0 | 57 | 1.5
2011-11-17 | 45 | 0 | 57 | 1.5

## G8B（实验室）
试验时间 | 氢 气 | 甲 烷 | 乙 烷 | 乙 烯 | 乙 炔 | 一氧化碳 | 二氧化碳 | 总 烃
2003-10-15 | 74 | 60 | 59 | 9 | 0 | 59 | 1064 | 128
2004-04-16 | 79 | 67 | 69 | 10 | 0 | 60 | 789 | 146
2004-06-02 | 81 | 61 | 65 | 9 | 0 | 60 | 1008 | 135
2004-09-29 | 79 | 67 | 71 | 10 | 0 | 63 | 1237 | 148
2004-12-29 | 68 | 61 | 62 | 8 | 0 | 55 | 733 | 131
2005-03-01 | 67 | 61 | 63 | 8 | 0 | 52 | 608 | 132
2005-03-23 | ？ | 64 | 57 | 8 | 0 | 56 | 588 | 129
2005-06-01 | 74 | 67 | 71 | 10 | 0 | 64 | 1056 | 148
2005-09-07 | 68 | 64 | 70 | 9 | 0 | 60 | 1092 | 143
2005-12-22 | 63 | 62 | 68 | 8 | 0 | 54 | 820 | 138
2006-03-09 | 66 | 63 | 53 | 8 | 0 | 55 | 774 | 124
2006-04-07 | 67 | 63 | 66 | 8 | 0 | 54 | 724 | 137
2006-09-12 | 67 | 63 | 63 | 8 | 0 | 55 | 1086 | 134
2006-12-19 | 66 | 70 | 63 | 9 | 0 | 57 | 790 | 142
2007-03-12 | 62 | 68 | 63 | 8 | 0 | 53 | 642 | 139
2007-06-13 | 70 | 68 | 66 | 9 | 0 | 54 | 943 | 143
2007-09-06 | 60 | 68 | 65 | 8 | 0 | 51 | 1172 | 141
2008-01-03 | 66 | 66 | 65 | 8 | 0 | 53 | 773 | 139
2008-03-20 | 62 | 65 | 65 | 9 | 0 | 49 | 870 | 139
2008-06-25 | 66 | 67 | 71 | 10 | 0 | 58 | 1259 | 148
2008-09-18 | 61 | 76 | 73 | 10 | 0 | 57 | 1373 | 159
2008-12-25 | 57 | 70 | 66 | 9 | 0 | 52 | 958 | 145
2009-03-18 | 70 | 70 | 55 | 8 | 0 | 61 | 967 | 133
2009-06-10 | 68 | 71 | 68 | 9 | 0 | 63 | 1273 | 148
2009-07-23 | 64 | 71 | 71 | 9 | 0 | 62 | 1385 | 151
2009-08-20 | 64 | 73 | 70 | 9 | 0 | 60 | 1351 | 152
2009-09-24 | 65 | 75 | 71 | 9 | 0 | 55 | 1182 | 155
2009-11-23 | 85 | 69 | 66 | 9 | 0 | 55 | 970 | 144
2010-01-20 | 61 | 69 | 67 | 9 | 0 | 53 | 847 | 145
2010-03-26 | 68 | 71 | 61 | 8 | 0 | 55 | 791 | 140
2010-05-12 | 63 | 71.5 | 77 | 9 | 0 | 56 | 1103 | 157.5
2010-05-19 | 73 | 76 | 76 | 9 | 0 | 63 | 1091 | 161
2010-05-31 | 51 | 73 | 74 | 9 | 0 | 58 | 1116 | 156
2010-06-09 | 65 | 73 | 75 | 9 | 0 | 59 | 1256 | 157
2010-06-18 | 73 | 77 | 77 | 10 | 0 | 61 | 1294 | 164
2010-06-20 | 69 | 76 | 82 | 10 | 0 | 61 | 1298 | 168
2010-06-30 | 73 | 77 | 74 | 9 | 0 | 65 | 1406 | 160
2010-07-09 | 64 | 74 | 76 | 9 | 0 | 61 | 1413 | 159
2010-07-20 | 69 | 76 | 76 | 10 | 0 | 62 | 640 | 162
2010-07-30 | 62 | 70 | 79 | 10 | 0 | 56 | 1334 | 159
2010-08-09 | 66 | 74 | 77 | 9 | 0 | 60 | 1524 | 160
2010-08-19 | 69 | 78 | 81 | 10 | 0 | 65 | 1542 | 169
2010-08-30 | 63 | 76 | 76 | 9.4 | 0 | 61 | 1465 | 161.4
2010-09-08 | 66 | 82 | 76 | 9 | 0 | 62 | 1593 | 167
2010-09-29 | 56 | 75 | 78 | 9 | 0 | 57 | 1411 | 162
2010-10-11 | 60 | 77 | 76 | 9 | 0 | 59 | 1361 | 162
2010-10-21 | 57 | 75 | 75 | 9 | 0 | 57 | 1358 | 159
2010-11-02 | 55 | 74 | 75 | 9 | 0 | 55 | 1302 | 158
2010-11-23 | 60 | 76 | 66 | 8 | 0 | 57 | 1114 | 150
2010-12-03 | 61 | 76 | 76 | 9 | 0 | 58 | 1151 | 161
2010-12-21 | 65 | 79 | 69 | 9 | 0 | 60 | 1072 | 157
2010-12-30 | 65 | 79 | 69 | 9 | 0 | 60 | 1072 | 157
维修
2011-01-17 | 2 | 2 | 1 | 0.3 | 0 | 2 | 95 | 3.3
2011-01-25 | 3 | 2 | 2 | 0.34 | 0 | 2 | 88 | 4.34
2011-01-28 | 3.4 | 2.5 | 1.7 | 0.7 | 0 | 3 | 183 | 4.9
2011-01-31 | 5 | 4 | 3 | 6 | 0 | 4 | 195 | 13
2011-02-10 | 6 | 4 | 3 | 2 | 0 | 5 | 224 | 9
2011-03-15 | 7.4 | 5 | 3.6 | 0.7 | 0 | 6 | 299 | 9.3
2011-05-16 | 12.4 | 7 | 5 | 1 | 0 | 9 | 512 | 13
2011-06-20 | 13 | 9 | 7 | 1 | 0 | 12 | 766 | 17
2011-07-18 | 18 | 9 | 7 | 1 | 0 | 12 | 881 | 17
2011-08-10 | 21 | 10 | 6 | 2 | 0 | 14 | 905 | 18
2011-09-14 | 24 | 10 | 8 | 2 | 0 | 14 | 981 | 20
2011-12-08 | 31 | 12 | 7 | 3 | 0 | 22 | 1041 | 22
2012-01-09 | 26 | 10 | 7 | 2 | 0 | 12 | 637 | 19
2012-03-13 | 37 | 12 | 6 | 2 | 0 | 26 | 912 | 20
2013-03-20 | 40 | 15 | 9 | 2 | 0 | 29 | 991 | 26
2013-09-16 | 43 | 15 | 8 | 2 | 0 | 28 | 943 | 25
2013-12-11 | 44 | 14 | 7 | 2 | 0 | 25 | 767 | 23